## Sheet1
Wavelength/nm | 0Deg | 10Deg | 15Deg | 20Deg | 25Deg | 30Deg | 35Deg | 40Deg | 45Deg | 50Deg | 55Deg | 5Deg | 60Deg | 65Deg | 70Deg | 75Deg | 80Deg | 85Deg | 90Deg
1000 | 0.01591154 | 0.01385034 | 0.01272598 | 0.01158139 | 0.01017995 | 0.007677635 | 0.006073635 | 0.004752953 | 0.003487557 | 0.002370318 | 0.001592939 | 0.01537463 | 0.0009866851 | 0.0005535897 | 0.0003240959 | 0.0003305801 | 0.0003218285 | 0.0002727213 | 0
990 | 0.020602 | 0.01745466 | 0.01681191 | 0.01515165 | 0.01343687 | 0.01073042 | 0.008624473 | 0.006895492 | 0.005411201 | 0.003753296 | 0.002799984 | 0.01968696 | 0.001872752 | 0.001172522 | 0.0005891392 | 0.0002309224 | 0.000169113 | 0.0001753392 | 0
980 | 0.02696938 | 0.02312354 | 0.02222791 | 0.01982952 | 0.01777076 | 0.01450118 | 0.01169314 | 0.00938182 | 0.007435928 | 0.005287572 | 0.004020455 | 0.02622805 | 0.002689638 | 0.001613464 | 0.000878763 | 0.0003593356 | 0.0001287422 | 0.0001403056 | 0
970 | 0.03527174 | 0.03055233 | 0.02956881 | 0.02634113 | 0.02335737 | 0.01942085 | 0.01592601 | 0.01255067 | 0.01011421 | 0.007311207 | 0.005537514 | 0.03407223 | 0.003766872 | 0.002332084 | 0.001295806 | 0.0004977933 | 0.0001730407 | 0.0001274296 | 0
960 | 0.04620136 | 0.04028577 | 0.03967274 | 0.0354331 | 0.0313055 | 0.02610684 | 0.02186244 | 0.01726253 | 0.01399945 | 0.01030441 | 0.007851133 | 0.0445737 | 0.005433804 | 0.003428672 | 0.001752962 | 0.000684462 | 0.0002388781 | 0.0001278746 | 0
950 | 0.06051107 | 0.05433379 | 0.05249746 | 0.04760729 | 0.04225431 | 0.03494124 | 0.02969093 | 0.0237941 | 0.01915885 | 0.01432585 | 0.01100395 | 0.05864336 | 0.007591202 | 0.004948274 | 0.002493767 | 0.0009036208 | 0.0003503828 | 9.342464e-05 | 0
940 | 0.08114679 | 0.07396129 | 0.07014691 | 0.06445531 | 0.05799375 | 0.04788063 | 0.04066696 | 0.03338634 | 0.02683369 | 0.0203043 | 0.0158116 | 0.0789888 | 0.01091493 | 0.007186039 | 0.003667338 | 0.001385215 | 0.000530066 | 0.0001136885 | 0
930 | 0.1097853 | 0.0998452 | 0.09447391 | 0.08664446 | 0.07935986 | 0.06634235 | 0.05604029 | 0.04678301 | 0.03790121 | 0.02857173 | 0.02277175 | 0.1069449 | 0.01581537 | 0.01056529 | 0.00543063 | 0.002102553 | 0.0007394197 | 9.755535e-05 | 0
920 | 0.1478195 | 0.1357292 | 0.127816 | 0.1162964 | 0.1070677 | 0.09171406 | 0.07734466 | 0.06470484 | 0.05355945 | 0.04019593 | 0.03237592 | 0.144292 | 0.02290653 | 0.01533179 | 0.008044824 | 0.003190575 | 0.001069638 | 0.0001142653 | 0
910 | 0.1983677 | 0.183809 | 0.1746323 | 0.1583318 | 0.1452459 | 0.1262949 | 0.1080945 | 0.08977296 | 0.07562695 | 0.05725434 | 0.04614069 | 0.194029 | 0.03326053 | 0.02216784 | 0.01161321 | 0.004621033 | 0.001602402 | 0.0001686816 | 0
900 | 0.2659641 | 0.2464718 | 0.2382366 | 0.2181379 | 0.1998482 | 0.173082 | 0.1521088 | 0.1259753 | 0.1069131 | 0.082928 | 0.06661135 | 0.2600991 | 0.0488046 | 0.0329844 | 0.01800889 | 0.007611877 | 0.002536807 | 0.000236175 | 0
890 | 0.3611812 | 0.3320425 | 0.3221525 | 0.3012021 | 0.2782627 | 0.2383182 | 0.2129442 | 0.179279 | 0.1510256 | 0.1201504 | 0.09654929 | 0.3501255 | 0.07110598 | 0.04845788 | 0.02688971 | 0.01154464 | 0.003733885 | 0.0003054023 | 0
880 | 0.4953433 | 0.453814 | 0.4369332 | 0.4127828 | 0.3872643 | 0.3330815 | 0.2968682 | 0.2566464 | 0.2154841 | 0.1738492 | 0.141667 | 0.4777259 | 0.1042339 | 0.07251893 | 0.04134228 | 0.01800267 | 0.005673656 | 0.0004195751 | 0
870 | 0.6738495 | 0.627498 | 0.5992102 | 0.5623798 | 0.5314008 | 0.4703228 | 0.414921 | 0.3641096 | 0.3103601 | 0.2497702 | 0.2079762 | 0.6536375 | 0.1539363 | 0.1084661 | 0.06277653 | 0.0272246 | 0.008333503 | 0.0006572581 | 0
860 | 0.9019214 | 0.8634248 | 0.8251321 | 0.7662464 | 0.7232487 | 0.657755 | 0.583529 | 0.5089794 | 0.4451736 | 0.355895 | 0.300564 | 0.883252 | 0.2256492 | 0.1605074 | 0.09422205 | 0.04095344 | 0.01217792 | 0.0009824514 | 0
850 | 1.20146 | 1.159152 | 1.121344 | 1.040808 | 0.9836678 | 0.9039797 | 0.8177323 | 0.7034983 | 0.6249319 | 0.5069944 | 0.4279751 | 1.1771 | 0.3294129 | 0.2347853 | 0.1362433 | 0.05858488 | 0.01715271 | 0.001381471 | 0
840 | 1.597642 | 1.533238 | 1.49673 | 1.414768 | 1.34255 | 1.227753 | 1.130578 | 0.9789293 | 0.8691644 | 0.7251476 | 0.6082278 | 1.565612 | 0.4792984 | 0.346956 | 0.1969115 | 0.08524786 | 0.02513219 | 0.002055336 | 0
830 | 2.148064 | 2.038442 | 1.98245 | 1.893898 | 1.827249 | 1.667739 | 1.535869 | 1.36773 | 1.204838 | 1.029068 | 0.8638865 | 2.099322 | 0.6859856 | 0.5053675 | 0.2771954 | 0.1175521 | 0.03624173 | 0.002927476 | 0
820 | 2.872772 | 2.718881 | 2.633349 | 2.505879 | 2.440585 | 2.266946 | 2.069135 | 1.879826 | 1.673796 | 1.427632 | 1.219479 | 2.793122 | 0.9636867 | 0.7204145 | 0.3939368 | 0.1585127 | 0.0505745 | 0.004022064 | 0
810 | 3.748636 | 3.563134 | 3.471539 | 3.318361 | 3.190583 | 3.026828 | 2.777965 | 2.525298 | 2.315421 | 1.948586 | 1.699061 | 3.624195 | 1.344367 | 1.009697 | 0.5698104 | 0.2145642 | 0.06797902 | 0.005395624 | 0
800 | 4.842915 | 4.596831 | 4.488696 | 4.361394 | 4.146361 | 3.960166 | 3.702674 | 3.348414 | 3.135334 | 2.64171 | 2.312953 | 4.639894 | 1.876537 | 1.396423 | 0.8249751 | 0.3005886 | 0.09139298 | 0.007298257 | 0
790 | 6.191719 | 5.876459 | 5.693363 | 5.612622 | 5.36244 | 5.124347 | 4.836021 | 4.399513 | 4.120078 | 3.534636 | 3.072402 | 5.954303 | 2.579402 | 1.91014 | 1.163351 | 0.4365768 | 0.1280742 | 0.009953117 | 0
780 | 7.771324 | 7.584094 | 7.27493 | 7.112542 | 6.882496 | 6.670024 | 6.256307 | 5.818611 | 5.391446 | 4.741361 | 4.134978 | 7.643402 | 3.505566 | 2.641498 | 1.599634 | 0.6185719 | 0.1807901 | 0.01289115 | 0
770 | 9.59514 | 9.679006 | 9.366404 | 8.883231 | 8.727331 | 8.669618 | 8.055603 | 7.544647 | 6.984566 | 6.241581 | 5.542381 | 9.636047 | 4.674678 | 3.618813 | 2.178267 | 0.8731689 | 0.2481309 | 0.01734554 | 0
760 | 11.53544 | 11.45222 | 11.181 | 10.84808 | 10.42909 | 10.44515 | 9.790901 | 9.136315 | 8.755093 | 7.654411 | 6.917898 | 11.43245 | 5.87587 | 4.608781 | 2.733512 | 1.16907 | 0.3134753 | 0.02134681 | 0
750 | 13.34314 | 13.45153 | 12.95304 | 13.16048 | 12.46433 | 12.25795 | 11.72833 | 11.07831 | 10.81343 | 9.393103 | 8.50653 | 13.32844 | 7.276193 | 5.675494 | 3.347034 | 1.555462 | 0.4100252 | 0.0254994 | 0
740 | 16.37329 | 16.28943 | 15.65456 | 15.78758 | 15.24438 | 14.96426 | 14.28781 | 13.83511 | 13.28058 | 11.89308 | 10.70031 | 16.14031 | 9.250458 | 7.135618 | 4.194715 | 2.061634 | 0.5835934 | 0.03181995 | 0
730 | 19.30859 | 19.09597 | 18.71407 | 18.52678 | 18.03542 | 17.95765 | 17.11618 | 16.64098 | 15.83922 | 14.44678 | 13.08967 | 18.92101 | 11.25676 | 8.688502 | 5.083151 | 2.441681 | 0.7533008 | 0.03905159 | 0
720 | 21.92145 | 21.73871 | 21.53935 | 21.4942 | 20.97811 | 20.81367 | 20.26982 | 19.3314 | 18.80276 | 17.07166 | 15.79279 | 21.66182 | 13.47944 | 10.57051 | 6.348906 | 2.724141 | 0.9213317 | 0.04705087 | 0
710 | 24.63117 | 24.6219 | 24.27254 | 24.31616 | 24.13907 | 23.70293 | 23.28248 | 22.22502 | 21.75762 | 19.97075 | 18.48765 | 24.55092 | 15.93305 | 12.61347 | 7.962255 | 3.018204 | 1.151138 | 0.05532858 | 0
700 | 27.49608 | 27.85805 | 27.55519 | 27.41465 | 27.29507 | 27.15107 | 26.4025 | 25.69812 | 24.74106 | 23.16537 | 21.2245 | 27.60933 | 18.50801 | 14.61763 | 9.457816 | 3.40588 | 1.443896 | 0.06378547 | 0
690 | 30.51142 | 30.80603 | 30.77672 | 30.83942 | 30.56072 | 30.65386 | 29.91717 | 29.24725 | 28.34345 | 26.56675 | 24.65334 | 30.5457 | 21.43692 | 17.04347 | 10.88733 | 4.007874 | 1.750056 | 0.07703444 | 0
680 | 33.75413 | 33.87127 | 33.65862 | 34.08917 | 34.08017 | 33.80633 | 33.50341 | 32.56007 | 32.0802 | 29.80881 | 28.17451 | 33.7894 | 24.35037 | 19.37813 | 12.06263 | 4.74242 | 2.040975 | 0.09012643 | 0
670 | 36.28885 | 36.81423 | 36.68121 | 36.66864 | 36.99612 | 37.02203 | 36.47109 | 35.96372 | 35.1451 | 33.21956 | 31.12898 | 36.51885 | 27.28864 | 21.49677 | 13.37048 | 5.825254 | 2.269343 | 0.09896662 | 0
660 | 38.58858 | 39.08783 | 39.17047 | 39.40409 | 39.47795 | 39.81692 | 39.09526 | 38.80646 | 37.84571 | 36.18001 | 33.719 | 38.84289 | 29.81491 | 23.51313 | 14.65885 | 7.002376 | 2.383336 | 0.1101314 | 0
650 | 41.02521 | 41.39702 | 41.20258 | 41.46362 | 42.0629 | 42.00318 | 42.0511 | 40.96956 | 40.83511 | 38.53415 | 36.52709 | 41.32582 | 31.92402 | 25.56435 | 15.93668 | 7.707985 | 2.504596 | 0.122789 | 0
640 | 43.97894 | 44.85833 | 44.72279 | 44.62555 | 45.26363 | 45.58516 | 45.29832 | 44.54545 | 44.11253 | 41.92722 | 40.12653 | 44.49187 | 35.02131 | 27.35998 | 17.9025 | 8.023315 | 2.526534 | 0.130032 | 0
630 | 45.74732 | 46.24433 | 46.15964 | 46.50251 | 46.91564 | 47.3252 | 47.58286 | 46.83521 | 46.03958 | 44.43379 | 42.20997 | 46.08273 | 37.08816 | 27.93798 | 18.9951 | 8.165997 | 2.46497 | 0.1408277 | 0
620 | 46.95522 | 47.65058 | 47.46766 | 47.80966 | 48.45382 | 48.53752 | 49.19888 | 48.30756 | 47.93734 | 46.07605 | 44.2559 | 47.35107 | 38.2296 | 28.97123 | 18.88753 | 8.413685 | 2.572615 | 0.1535987 | 0
610 | 47.66838 | 48.27913 | 48.50426 | 48.89264 | 49.0948 | 49.9174 | 50.03997 | 49.8142 | 49.02897 | 47.38002 | 45.72066 | 47.90634 | 38.9885 | 29.69455 | 19.027 | 8.721905 | 2.594451 | 0.1612757 | 0
600 | 48.06379 | 48.73101 | 48.8935 | 49.5042 | 49.73522 | 50.25674 | 50.5183 | 50.35364 | 50.09485 | 48.25967 | 46.76431 | 48.47952 | 39.9015 | 29.89686 | 20.22542 | 10.12077 | 2.767124 | 0.1808418 | 0
590 | 47.80919 | 48.67895 | 49.11482 | 49.60378 | 49.43142 | 50.35888 | 49.96969 | 50.05303 | 50.27338 | 48.6397 | 47.31059 | 48.21121 | 40.31694 | 30.31051 | 20.75847 | 11.49786 | 3.10077 | 0.2108759 | 0
580 | 47.49273 | 48.29314 | 48.54135 | 49.36995 | 49.05886 | 49.64169 | 49.63335 | 49.7556 | 49.96277 | 49.15595 | 47.73858 | 47.9471 | 40.83369 | 30.8956 | 21.68243 | 12.31685 | 3.255282 | 0.2332429 | 0
570 | 46.42471 | 47.50021 | 47.84133 | 48.37048 | 48.24895 | 48.49067 | 48.86725 | 48.64018 | 48.8705 | 47.89676 | 46.98496 | 47.08806 | 40.19048 | 30.63677 | 21.56269 | 12.60602 | 3.192436 | 0.2439542 | 0
560 | 45.60267 | 46.3655 | 46.56077 | 47.30203 | 47.31631 | 47.29418 | 48.27399 | 48.24381 | 47.88835 | 47.06859 | 46.13401 | 46.16337 | 39.74585 | 30.72733 | 21.4191 | 12.63657 | 3.164976 | 0.2599402 | 0
550 | 44.25552 | 45.09957 | 45.38121 | 45.92146 | 46.16271 | 46.2412 | 47.23031 | 46.9999 | 47.10411 | 46.04337 | 45.29758 | 44.79022 | 39.20415 | 30.13558 | 21.83113 | 12.6095 | 2.946825 | 0.2590224 | 0
540 | 42.93528 | 43.50738 | 43.53585 | 44.34222 | 44.47347 | 44.61601 | 45.17139 | 44.94273 | 44.79056 | 44.11608 | 43.22692 | 43.35615 | 37.46824 | 29.40666 | 21.15739 | 12.75338 | 2.841181 | 0.2477324 | 0
530 | 41.48957 | 42.14191 | 42.15801 | 42.76476 | 42.68559 | 43.31634 | 43.06893 | 42.86074 | 43.07523 | 42.47269 | 41.91326 | 41.96383 | 36.48902 | 28.57098 | 20.81178 | 12.55207 | 2.868762 | 0.2441371 | 0
520 | 40.23901 | 40.97649 | 40.66859 | 41.14411 | 41.05733 | 41.49733 | 41.15581 | 41.34914 | 41.74398 | 41.43229 | 40.61001 | 40.85202 | 35.57517 | 27.6187 | 19.95564 | 12.4516 | 2.889739 | 0.2310773 | 0
510 | 36.93795 | 39.46019 | 39.42877 | 40.0825 | 39.34156 | 39.47582 | 39.94142 | 40.26623 | 40.47521 | 39.85387 | 39.09917 | 39.45879 | 34.23288 | 26.48636 | 19.0217 | 11.32581 | 2.915648 | 0.2223277 | 0
500 | 35.89861 | 38.05767 | 38.08289 | 38.40543 | 37.89086 | 37.64938 | 38.51261 | 38.0376 | 38.19932 | 37.74846 | 37.23683 | 37.96601 | 32.5059 | 24.68373 | 17.94471 | 9.586077 | 2.561026 | 0.1946529 | 0
490 | 34.33441 | 35.91488 | 35.84129 | 36.01145 | 35.81859 | 35.57268 | 35.61993 | 35.60613 | 35.98571 | 35.44424 | 34.64354 | 36.12603 | 31.04225 | 23.94678 | 16.52271 | 8.067089 | 2.527989 | 0.1959643 | 0
480 | 32.80046 | 33.98529 | 34.09377 | 33.93958 | 33.8171 | 33.38504 | 33.3434 | 32.84388 | 32.61908 | 31.78355 | 30.97522 | 34.36557 | 27.73517 | 21.92635 | 14.96626 | 7.893317 | 2.339346 | 0.1791272 | 0
470 | 29.99016 | 31.07448 | 30.83913 | 30.71157 | 30.16218 | 29.8551 | 29.35801 | 28.89812 | 27.12243 | 25.22488 | 24.26856 | 31.39542 | 20.76875 | 16.19585 | 11.71621 | 6.582521 | 1.775841 | 0.15267 | 0
460 | 27.70313 | 28.79513 | 28.48644 | 28.71588 | 28.04839 | 27.66242 | 28.12806 | 27.17111 | 26.71219 | 25.5439 | 25.72497 | 28.84699 | 23.57085 | 19.88601 | 14.89162 | 9.526226 | 2.277815 | 0.1737482 | 0
450 | 26.1627 | 26.82536 | 26.6589 | 27.01252 | 26.34896 | 26.14617 | 25.92135 | 25.82187 | 25.75737 | 25.85465 | 25.39359 | 27.04987 | 24.0171 | 20.41533 | 16.55181 | 10.92818 | 2.411341 | 0.1835814 | 0
440 | 24.47883 | 24.46262 | 24.53943 | 24.92624 | 23.90768 | 23.65383 | 23.13828 | 23.04194 | 22.87443 | 22.0023 | 21.76584 | 24.82027 | 19.88485 | 17.60353 | 14.21109 | 9.660213 | 1.991128 | 0.1589242 | 0
430 | 22.01947 | 21.46727 | 21.82154 | 22.15771 | 21.20785 | 20.75031 | 20.5629 | 20.8491 | 20.99673 | 20.83394 | 21.21848 | 21.65009 | 19.12277 | 17.48167 | 14.22453 | 10.14991 | 1.902375 | 0.129161 | 0
420 | 17.18287 | 18.35524 | 17.90603 | 18.09579 | 17.36097 | 16.82267 | 16.42941 | 16.27854 | 16.03577 | 15.45381 | 15.20675 | 18.44763 | 14.18439 | 13.01559 | 10.6142 | 7.774271 | 1.577465 | 0.1602887 | 0
410 | 17.48928 | 18.39306 | 18.00126 | 17.87966 | 17.51885 | 16.73322 | 16.35761 | 15.92367 | 15.65283 | 14.96149 | 14.67896 | 18.49976 | 13.80213 | 12.2232 | 10.1881 | 7.214187 | 1.613143 | 0.1452257 | 0
400 | 33.38875 | 12.98823 | 16.68943 | 16.59419 | 15.42428 | 15.09446 | 15.42176 | 14.82581 | 13.93377 | 14.00319 | 14.18375 | 20.49759 | 12.51628 | 11.4916 | 9.031871 | 7.153465 | 2.843932 | 2.585451 | 0