## Sheet1
Wavelength/nm | 0Deg | 10Deg | 15Deg | 20Deg | 25Deg | 30Deg | 35Deg | 40Deg | 45Deg | 50Deg | 55Deg | 5Deg | 60Deg | 65Deg | 70Deg | 75Deg | 80Deg | 85Deg | 90Deg
1000 | 0.0005646801 | 0.0006371978 | 0.0006481079 | 0.0005162294 | 0.0005654135 | 0.0005933806 | 0.0006022541 | 0.0006280447 | 0.0006245453 | 0.0006992514 | 0.0006653515 | 0.0006405485 | 0.0007968715 | 0.0007847911 | 0.0007886275 | 0.0007221396 | 0.0006888327 | 0.0002725293 | 0
990 | 0.0007425361 | 0.0007646979 | 0.0007541623 | 0.0007002876 | 0.0007968543 | 0.000738519 | 0.0007130107 | 0.0007994237 | 0.0008194511 | 0.000903455 | 0.0008948133 | 0.0007698917 | 0.0009407664 | 0.001007356 | 0.001081684 | 0.0009354877 | 0.0008411849 | 0.00035848 | 0
980 | 0.00102762 | 0.001021216 | 0.001042178 | 0.001045579 | 0.001057824 | 0.001070511 | 0.001090578 | 0.001076538 | 0.001102638 | 0.001204197 | 0.001251238 | 0.001053776 | 0.001314595 | 0.001406548 | 0.001521541 | 0.001365186 | 0.001173726 | 0.0005232236 | 0
970 | 0.001397813 | 0.001403385 | 0.001384965 | 0.00146589 | 0.001461454 | 0.001459988 | 0.001489251 | 0.001546584 | 0.001585974 | 0.001689041 | 0.001719159 | 0.001414224 | 0.001900568 | 0.001986876 | 0.00214905 | 0.001853214 | 0.001743454 | 0.0007100147 | 0
960 | 0.002002442 | 0.002014319 | 0.001933052 | 0.002047083 | 0.00205121 | 0.00206763 | 0.002084793 | 0.002191957 | 0.002219114 | 0.002343918 | 0.002442176 | 0.001937239 | 0.002667072 | 0.002789124 | 0.00305146 | 0.002660042 | 0.002397366 | 0.001030718 | 0
950 | 0.002731988 | 0.002743066 | 0.002685126 | 0.002799674 | 0.002840918 | 0.002834792 | 0.002867143 | 0.003030465 | 0.003054846 | 0.003235536 | 0.003379211 | 0.002671289 | 0.003717216 | 0.003926208 | 0.004181288 | 0.003725693 | 0.003450789 | 0.00144365 | 0
940 | 0.003846826 | 0.003828261 | 0.003823711 | 0.00392366 | 0.003962899 | 0.003970185 | 0.004065044 | 0.004245621 | 0.004282237 | 0.004536625 | 0.00472141 | 0.003732947 | 0.005173488 | 0.005498088 | 0.005886474 | 0.005205867 | 0.00476026 | 0.002146255 | 0
930 | 0.005383354 | 0.005331889 | 0.005308897 | 0.005513879 | 0.005559409 | 0.005559012 | 0.005630249 | 0.005870013 | 0.005955534 | 0.006351684 | 0.006577448 | 0.005231899 | 0.007264032 | 0.007645586 | 0.008240859 | 0.007216994 | 0.006869783 | 0.002871798 | 0
920 | 0.007491755 | 0.007378578 | 0.00736985 | 0.007660455 | 0.007693123 | 0.007727963 | 0.007816377 | 0.008096111 | 0.008235968 | 0.008786744 | 0.009120054 | 0.007280133 | 0.01010873 | 0.01053868 | 0.01138096 | 0.0101143 | 0.009423716 | 0.004012208 | 0
910 | 0.01039634 | 0.01019716 | 0.01025618 | 0.0105822 | 0.0106337 | 0.01066167 | 0.01081921 | 0.0112733 | 0.0114278 | 0.01210966 | 0.01259142 | 0.01010537 | 0.01393193 | 0.01458167 | 0.01561248 | 0.01401075 | 0.01267041 | 0.00511682 | 0
900 | 0.01433786 | 0.01397424 | 0.01418036 | 0.01462583 | 0.01454773 | 0.01455231 | 0.01483846 | 0.01553858 | 0.01573335 | 0.01662464 | 0.01726427 | 0.01392906 | 0.01916777 | 0.01990937 | 0.02142555 | 0.01934104 | 0.01778445 | 0.007389993 | 0
890 | 0.01983284 | 0.01925352 | 0.01964666 | 0.02021519 | 0.02006092 | 0.01998827 | 0.02038759 | 0.02147171 | 0.02166608 | 0.02278923 | 0.02366001 | 0.01930407 | 0.02610094 | 0.02740007 | 0.02956968 | 0.02592606 | 0.02436216 | 0.009814741 | 0
880 | 0.02750847 | 0.02668973 | 0.02694456 | 0.02785309 | 0.02773994 | 0.02761994 | 0.02813135 | 0.0294934 | 0.02978561 | 0.03126834 | 0.03242379 | 0.02682247 | 0.0358707 | 0.03751005 | 0.04063529 | 0.03585342 | 0.03247626 | 0.0138339 | 0
870 | 0.03766345 | 0.0369159 | 0.03688944 | 0.03799986 | 0.03830118 | 0.03812052 | 0.03838995 | 0.04002815 | 0.04091016 | 0.04261779 | 0.04432642 | 0.03689183 | 0.04865242 | 0.05099935 | 0.05508756 | 0.04847927 | 0.04469847 | 0.01928388 | 0
860 | 0.05084124 | 0.05029961 | 0.05046736 | 0.05205342 | 0.05246148 | 0.0520892 | 0.05230754 | 0.05454214 | 0.05556859 | 0.0582984 | 0.06033331 | 0.05052416 | 0.06622634 | 0.06908307 | 0.07453028 | 0.06565744 | 0.06109949 | 0.02592971 | 0
850 | 0.06890999 | 0.06792597 | 0.06783875 | 0.07029851 | 0.07085023 | 0.07038313 | 0.07042682 | 0.07300714 | 0.07437869 | 0.07831173 | 0.08139258 | 0.06835809 | 0.0889524 | 0.09320716 | 0.09893729 | 0.08789482 | 0.08070205 | 0.03325128 | 0
840 | 0.09191411 | 0.0906845 | 0.09066943 | 0.09370283 | 0.09440943 | 0.09365994 | 0.0941582 | 0.09683772 | 0.09948506 | 0.103891 | 0.1090397 | 0.09048709 | 0.1180579 | 0.1248844 | 0.1308901 | 0.1168671 | 0.106103 | 0.04541545 | 0
830 | 0.1222046 | 0.1195105 | 0.1202936 | 0.1241226 | 0.1252497 | 0.1241976 | 0.1247758 | 0.1289435 | 0.1319 | 0.1371941 | 0.1437451 | 0.1205749 | 0.1559333 | 0.1658076 | 0.1730423 | 0.1545445 | 0.140154 | 0.06030641 | 0
820 | 0.1610995 | 0.159059 | 0.1595755 | 0.1640671 | 0.1659096 | 0.1646251 | 0.1655964 | 0.1707657 | 0.1741369 | 0.1816046 | 0.1883021 | 0.1590174 | 0.2049384 | 0.217548 | 0.2265529 | 0.2024807 | 0.1865526 | 0.08107151 | 0
810 | 0.2120487 | 0.2093762 | 0.2106982 | 0.2161388 | 0.2195597 | 0.2171593 | 0.2189437 | 0.2266177 | 0.2296572 | 0.2395027 | 0.2476604 | 0.2092664 | 0.2703198 | 0.2833633 | 0.2963647 | 0.266207 | 0.2488472 | 0.1043374 | 0
800 | 0.2788947 | 0.2758839 | 0.2767189 | 0.2843056 | 0.2909633 | 0.2882946 | 0.2885468 | 0.301577 | 0.3037049 | 0.3162711 | 0.3254171 | 0.2782124 | 0.3553144 | 0.3692332 | 0.3879746 | 0.3494142 | 0.3206722 | 0.1327681 | 0
790 | 0.3608252 | 0.3635307 | 0.359678 | 0.3714804 | 0.3830123 | 0.3799079 | 0.3764157 | 0.3949916 | 0.39745 | 0.4171952 | 0.4255829 | 0.3651901 | 0.4660364 | 0.48006 | 0.5056782 | 0.4556868 | 0.4149045 | 0.1709464 | 0
780 | 0.4681218 | 0.4831364 | 0.466809 | 0.4876197 | 0.5098385 | 0.5047684 | 0.4915016 | 0.5156317 | 0.5156477 | 0.5493643 | 0.5572431 | 0.4824648 | 0.6145057 | 0.6338625 | 0.665259 | 0.5936105 | 0.5351517 | 0.2221038 | 0
770 | 0.6227734 | 0.6449567 | 0.6271194 | 0.6471503 | 0.686535 | 0.6749698 | 0.6604042 | 0.6808489 | 0.6935754 | 0.7369359 | 0.7409503 | 0.6449918 | 0.8146709 | 0.8519104 | 0.9044827 | 0.7840444 | 0.7086737 | 0.2930931 | 0
760 | 0.8477971 | 0.8588298 | 0.8813424 | 0.8765048 | 0.9093269 | 0.8991187 | 0.9159593 | 0.9213414 | 0.9899355 | 1.001437 | 1.007553 | 0.8601374 | 1.102511 | 1.122383 | 1.179453 | 1.056833 | 0.9800696 | 0.3777043 | 0
750 | 1.219884 | 1.23432 | 1.245354 | 1.269889 | 1.29833 | 1.295837 | 1.303983 | 1.323997 | 1.39825 | 1.438257 | 1.461324 | 1.235499 | 1.59101 | 1.584049 | 1.649237 | 1.528033 | 1.379144 | 0.5315652 | 0
740 | 1.962118 | 1.968496 | 1.938417 | 2.0254 | 2.069249 | 2.064667 | 2.048998 | 2.145407 | 2.157578 | 2.280023 | 2.337248 | 1.980238 | 2.513777 | 2.564085 | 2.609304 | 2.418442 | 2.171336 | 0.8514209 | 0
730 | 3.469289 | 3.422696 | 3.362909 | 3.523733 | 3.606644 | 3.57406 | 3.546226 | 3.719716 | 3.72633 | 3.935099 | 4.054715 | 3.459166 | 4.31697 | 4.471578 | 4.495943 | 4.087323 | 3.775282 | 1.399996 | 0
720 | 6.446264 | 6.402275 | 6.265524 | 6.558986 | 6.649259 | 6.585787 | 6.534406 | 6.77501 | 6.855022 | 7.205608 | 7.413811 | 6.417689 | 7.806811 | 7.966874 | 7.992188 | 7.342939 | 6.470242 | 2.351617 | 0
710 | 11.53831 | 11.25362 | 11.15754 | 11.62482 | 11.67723 | 11.51472 | 11.49855 | 11.82251 | 11.97311 | 12.49042 | 12.71368 | 11.42547 | 13.28129 | 13.28282 | 13.17783 | 12.46672 | 10.715 | 3.477743 | 0
700 | 19.48067 | 19.25595 | 19.03936 | 19.54464 | 19.57598 | 19.29011 | 19.21405 | 19.74775 | 19.84007 | 20.46307 | 20.60985 | 19.29493 | 21.28889 | 20.9348 | 20.55453 | 19.08531 | 15.51506 | 4.92911 | 0
690 | 31.3249 | 30.94248 | 30.87023 | 31.39302 | 31.30577 | 30.78828 | 30.63356 | 31.33587 | 31.35167 | 31.78005 | 31.78869 | 31.08033 | 32.44023 | 31.42032 | 30.46675 | 27.47813 | 21.62182 | 6.424695 | 0
680 | 45.13402 | 44.50207 | 44.43059 | 44.79099 | 44.64496 | 43.9177 | 43.55086 | 44.36928 | 44.15305 | 44.36409 | 43.90117 | 44.90088 | 44.2537 | 42.33858 | 40.14554 | 35.36819 | 27.24972 | 7.563623 | 0
670 | 56.07169 | 55.33272 | 55.35118 | 55.53469 | 55.43536 | 54.53876 | 53.95337 | 54.79028 | 54.43881 | 54.51314 | 53.38799 | 55.77767 | 53.14709 | 50.58979 | 46.98893 | 40.8399 | 30.95594 | 8.488564 | 0
660 | 62.15902 | 61.45962 | 61.47958 | 61.58589 | 61.67495 | 60.56539 | 59.88089 | 60.57845 | 60.2658 | 59.8314 | 58.68295 | 61.90564 | 57.99666 | 55.01412 | 50.56038 | 43.90503 | 33.11843 | 8.890918 | 0
650 | 64.6165 | 63.96851 | 63.93655 | 63.99732 | 64.3487 | 63.11302 | 62.31308 | 62.97383 | 62.61673 | 61.96853 | 60.87831 | 64.58302 | 59.95924 | 56.94502 | 52.10241 | 45.11889 | 33.26938 | 8.880635 | 0
640 | 65.40213 | 64.89364 | 64.60744 | 64.70192 | 65.46171 | 63.9547 | 63.09377 | 63.79816 | 63.36571 | 62.73265 | 61.23929 | 65.68749 | 60.35533 | 57.57146 | 52.41467 | 45.41828 | 33.18266 | 8.867962 | 0
630 | 64.81415 | 64.2507 | 63.99749 | 64.37121 | 64.88693 | 63.63157 | 62.71286 | 63.43512 | 62.90754 | 62.3919 | 60.90536 | 64.91151 | 60.20485 | 57.51628 | 52.48617 | 45.27542 | 33.26 | 8.990251 | 0
620 | 64.34901 | 63.68847 | 63.4482 | 63.87276 | 64.21552 | 63.27243 | 62.19188 | 62.92041 | 62.6092 | 62.02377 | 60.56757 | 64.11335 | 60.06971 | 57.18431 | 52.30957 | 45.04886 | 33.10951 | 8.956794 | 0
610 | 64.31968 | 63.44643 | 63.43453 | 63.90117 | 63.9864 | 63.33957 | 62.16583 | 62.71092 | 62.49856 | 61.74718 | 60.7182 | 63.91557 | 59.97533 | 57.22099 | 52.30096 | 45.32617 | 33.27501 | 8.944466 | 0
600 | 63.81252 | 63.07385 | 63.1948 | 63.55629 | 63.57434 | 63.02879 | 62.04748 | 62.3955 | 62.35914 | 61.62014 | 60.96228 | 63.42808 | 59.96497 | 57.39009 | 52.49201 | 45.80116 | 33.70814 | 9.229022 | 0
590 | 63.10806 | 62.35303 | 62.65195 | 62.93187 | 62.8431 | 62.4407 | 61.54836 | 61.79704 | 61.9758 | 61.12009 | 60.5798 | 62.65097 | 59.55476 | 56.94032 | 52.24743 | 45.89546 | 33.78555 | 9.525063 | 0
580 | 62.04152 | 61.48343 | 61.7978 | 62.00333 | 61.92153 | 61.57683 | 60.74349 | 61.08255 | 61.28944 | 60.1056 | 60.15568 | 61.70877 | 59.00848 | 56.42059 | 52.16374 | 45.81724 | 34.07317 | 9.871029 | 0
570 | 60.66489 | 60.25871 | 60.45793 | 60.77473 | 60.80799 | 60.46728 | 59.70608 | 59.89418 | 60.00087 | 58.87659 | 58.90473 | 60.4289 | 58.08407 | 55.47805 | 51.24073 | 45.08219 | 33.74995 | 9.991271 | 0
560 | 59.12927 | 58.59535 | 58.91019 | 59.35694 | 59.30294 | 59.04657 | 58.38259 | 58.58167 | 58.70878 | 57.77042 | 57.92841 | 58.83151 | 57.25003 | 54.65406 | 50.37944 | 44.6713 | 33.74803 | 10.2315 | 0
550 | 57.33482 | 56.7331 | 57.13956 | 57.54702 | 57.55537 | 57.38112 | 56.93853 | 57.18878 | 57.27876 | 56.24463 | 56.86659 | 56.91067 | 55.92438 | 53.80834 | 49.71986 | 44.34717 | 33.56453 | 10.46395 | 0
540 | 55.57708 | 54.97844 | 55.44921 | 55.74453 | 55.72334 | 55.71462 | 55.29671 | 55.66328 | 55.61973 | 54.84376 | 55.55592 | 55.2544 | 54.62347 | 52.56698 | 48.81554 | 43.53629 | 33.04092 | 10.50802 | 0
530 | 54.11307 | 53.53555 | 53.74858 | 54.12945 | 54.06114 | 54.06137 | 53.56664 | 53.85598 | 54.10902 | 53.46925 | 54.31918 | 53.80536 | 53.55039 | 51.55457 | 48.07546 | 42.77028 | 32.68624 | 10.45229 | 0
520 | 52.95756 | 52.38182 | 52.72032 | 52.76188 | 52.78375 | 52.57525 | 52.08353 | 52.4886 | 52.93722 | 51.97785 | 52.96427 | 52.74902 | 52.63094 | 50.20316 | 47.0617 | 42.17229 | 32.3361 | 10.16254 | 0
510 | 52.09146 | 51.35059 | 51.87429 | 51.75726 | 51.31582 | 51.26283 | 50.86979 | 51.39098 | 51.66688 | 50.93713 | 51.74974 | 51.48472 | 51.08369 | 49.49994 | 45.9864 | 41.50586 | 31.25434 | 9.741451 | 0
500 | 51.42892 | 50.6745 | 50.9156 | 50.96034 | 50.54408 | 50.17762 | 49.54207 | 49.88903 | 50.32948 | 49.66168 | 50.15173 | 50.83957 | 49.76558 | 48.03972 | 44.76142 | 39.66724 | 29.8331 | 8.919233 | 0
490 | 51.17741 | 50.36174 | 50.29087 | 50.7121 | 50.572 | 49.60426 | 48.62764 | 49.12215 | 49.29273 | 49.1607 | 49.03256 | 50.73331 | 48.94212 | 47.20449 | 43.58886 | 38.55471 | 29.02444 | 8.63416 | 0
480 | 51.649 | 50.67319 | 50.64334 | 51.19788 | 51.21314 | 50.10703 | 48.89078 | 49.39245 | 49.22027 | 49.0151 | 48.52349 | 51.14149 | 48.32354 | 46.49814 | 42.68104 | 37.40482 | 27.89412 | 8.468692 | 0
470 | 50.78068 | 50.17387 | 50.43902 | 50.78117 | 50.36666 | 49.98155 | 48.61534 | 48.59841 | 48.14838 | 46.99355 | 47.03459 | 50.33009 | 45.77931 | 43.07698 | 39.77878 | 34.33128 | 25.87046 | 8.126604 | 0
460 | 50.68038 | 50.17474 | 50.65059 | 51.32753 | 51.06819 | 51.05356 | 49.68499 | 49.81881 | 50.24738 | 48.90322 | 50.01481 | 50.3049 | 48.74417 | 46.56381 | 43.3009 | 38.78871 | 30.70951 | 10.54958 | 0
450 | 50.22793 | 49.8826 | 50.74308 | 50.9263 | 50.74201 | 51.13914 | 50.76358 | 51.05325 | 51.01686 | 49.32214 | 51.11651 | 49.89246 | 49.59635 | 48.04933 | 45.10865 | 40.89848 | 32.07647 | 11.52518 | 0
440 | 51.07399 | 50.25905 | 51.85915 | 51.58537 | 51.74305 | 51.09213 | 51.22821 | 51.63314 | 51.975 | 50.08344 | 51.58199 | 51.03251 | 50.18737 | 49.01617 | 45.28672 | 40.2642 | 31.77185 | 11.71594 | 0
430 | 51.66055 | 50.05544 | 52.37789 | 51.85374 | 52.26611 | 50.66615 | 51.59372 | 51.91848 | 52.39222 | 50.74833 | 52.37647 | 51.85965 | 51.62345 | 51.91604 | 47.84856 | 42.59881 | 33.33553 | 12.58641 | 0
420 | 52.20243 | 50.46892 | 51.99195 | 51.18931 | 50.48008 | 49.16597 | 49.07723 | 48.63429 | 48.50039 | 46.93434 | 48.86876 | 51.39132 | 47.6409 | 46.12223 | 42.46026 | 37.94265 | 29.85518 | 10.75233 | 0
410 | 54.71976 | 54.34009 | 55.72414 | 55.27998 | 54.38641 | 53.64937 | 53.33325 | 52.62018 | 52.78566 | 50.70119 | 52.28129 | 54.18877 | 50.6253 | 48.84153 | 45.43228 | 40.57409 | 31.30118 | 11.02738 | 0
400 | 52.97725 | 51.94551 | 53.37339 | 53.74107 | 53.0893 | 51.41615 | 50.83097 | 50.79839 | 51.50276 | 48.39501 | 50.37347 | 53.58864 | 48.84174 | 47.84043 | 43.22917 | 39.14083 | 29.9513 | 10.93159 | 0