## System A
Wavelength/nm | Energy | EQE
| eV | %
302.45489 | 4.09978 | 3.22368
310.29687 | 3.99617 | 4.0225
311.42954 | 3.98164 | 7.40331
312.83925 | 3.9637 | 10.01441
315.03512 | 3.93607 | 13.22369
315.94238 | 3.92477 | 16.22533
318.19227 | 3.89701 | 18.91232
319.06877 | 3.88631 | 22.45864
321.57969 | 3.85596 | 26.26408
322.708 | 3.84248 | 28.49494
323.83669 | 3.82909 | 30.82721
324.96519 | 3.81579 | 33.10877
326.09523 | 3.80257 | 35.79599
327.22084 | 3.78949 | 37.31696
328.34833 | 3.77648 | 39.33231
329.60421 | 3.76209 | 42.95969
332.85462 | 3.72535 | 46.42397
335.10477 | 3.70034 | 49.18068
336.23154 | 3.68793 | 51.00588
338.99624 | 3.65786 | 53.16541
339.87208 | 3.64843 | 54.82657
341.52566 | 3.63077 | 56.9282
345.22321 | 3.59188 | 59.67486
348.95363 | 3.55348 | 62.0928
349.30263 | 3.54993 | 63.32489
351.25535 | 3.5302 | 64.86912
355.33339 | 3.48968 | 67.98866
359.33454 | 3.45082 | 71.52347
362.447 | 3.42119 | 73.51958
366.19115 | 3.38621 | 76.57274
368.30486 | 3.36678 | 79.14282
374.55111 | 3.31063 | 81.26105
378.40831 | 3.27688 | 82.70122
385.62866 | 3.21553 | 83.63158
393.0042 | 3.15518 | 84.47449
399.54422 | 3.10354 | 86.46634
404.98524 | 3.06184 | 87.76349
408.46784 | 3.03573 | 89.49316
414.84012 | 2.9891 | 90.61463
419.92751 | 2.95289 | 91.91749
427.70409 | 2.8992 | 91.57768
434.838 | 2.85164 | 91.34169
442.15911 | 2.80442 | 91.25156
450.34891 | 2.75342 | 90.83972
458.91183 | 2.70204 | 90.55881
466.5627 | 2.65773 | 90.17735
474.0281 | 2.61588 | 90.10525
481.49378 | 2.57532 | 90.10878
490.05797 | 2.53031 | 90.16026
498.10675 | 2.48943 | 90.59468
505.48142 | 2.45311 | 91.20816
513.04335 | 2.41695 | 91.98096
520.90428 | 2.38048 | 92.09753
529.26009 | 2.34289 | 92.09581
537.1216 | 2.3086 | 92.36645
544.58776 | 2.27695 | 92.49505
552.0124 | 2.24633 | 92.85984
557.31939 | 2.22494 | 92.49267
563.4395 | 2.20077 | 92.73499
571.30013 | 2.17049 | 92.77169
579.65812 | 2.13919 | 93.34841
587.52045 | 2.11056 | 93.83289
594.98716 | 2.08408 | 94.10602
602.31005 | 2.05874 | 94.485
610.76047 | 2.03026 | 94.65409
618.60262 | 2.00452 | 95.49528
625.8194 | 1.9814 | 95.48635
631.52879 | 1.96349 | 94.70025
638.75467 | 1.94128 | 94.10576
645.92047 | 1.91974 | 93.77802
650.6205 | 1.90587 | 92.89577
657.78601 | 1.88511 | 92.4919
665.00255 | 1.86465 | 92.41842
671.68807 | 1.8461 | 91.76321
679.231 | 1.82559 | 91.31407
687.10053 | 1.80468 | 91.11629
692.21482 | 1.79135 | 90.74992
699.67858 | 1.77224 | 90.24385
706.62943 | 1.75481 | 89.83423
710.4919 | 1.74527 | 87.76303
713.1937 | 1.73866 | 85.91579
719.82136 | 1.72265 | 81.82616
721.93066 | 1.71762 | 79.68408
722.67898 | 1.71584 | 77.09089
723.50849 | 1.71387 | 74.35256
724.89869 | 1.71058 | 71.81695
726.00951 | 1.70797 | 69.43351
727.11975 | 1.70536 | 66.89795
728.2298 | 1.70276 | 64.31168
730.43857 | 1.69761 | 60.73641
732.23483 | 1.69345 | 57.3387
732.66914 | 1.69244 | 53.74351
733.79065 | 1.68986 | 51.12682
734.32785 | 1.68862 | 48.18573
735.4353 | 1.68608 | 44.91492
736.54361 | 1.68354 | 41.8723
737.98621 | 1.68025 | 38.38846
739.31719 | 1.67722 | 35.00098
740.54605 | 1.67444 | 31.50029
742.42566 | 1.6702 | 27.84869
743.75834 | 1.66721 | 24.90946
744.86916 | 1.66472 | 22.52602
745.98113 | 1.66224 | 20.44682
747.09271 | 1.65977 | 18.2662
748.2043 | 1.6573 | 16.08559
750.44768 | 1.65235 | 12.47228
754.0621 | 1.64443 | 10.43694
756.01038 | 1.64019 | 7.41315
760.2215 | 1.6311 | 4.3841
764.01887 | 1.623 | 2.90089
791.81855 | 1.56602 | 0.27581
775.52023 | 1.59893 | 0.73277
783.98076 | 1.58167 | 0.58373
791.81855 | 1.56602 | 0.27581

## System B
Wavelength/nm | Energy | EQE
| eV | %
302.90982 | 4.09363 | 1.04333
309.41765 | 4.00753 | 2.99179
312.8817 | 3.96316 | 5.1922
315.34602 | 3.93219 | 7.20266
317.35186 | 3.90733 | 8.90363
320.21734 | 3.87237 | 10.66555
321.76471 | 3.85375 | 12.63247
323.36938 | 3.83462 | 14.50243
324.97405 | 3.81569 | 16.35853
326.57872 | 3.79694 | 18.18694
328.04967 | 3.77992 | 19.94609
329.38689 | 3.76457 | 21.93517
331.7939 | 3.73726 | 23.87993
334.20091 | 3.71034 | 25.87455
336.95177 | 3.68005 | 28.02352
339.14864 | 3.65621 | 29.93306
342.22426 | 3.62336 | 31.87504
346.23594 | 3.58137 | 33.83642
350.64879 | 3.5363 | 35.79226
355.4628 | 3.48841 | 37.60682
360.67798 | 3.43797 | 39.48073
366.29433 | 3.38526 | 41.47536
373.51535 | 3.31981 | 43.27462
381.53871 | 3.25 | 44.70343
388.75973 | 3.18963 | 46.55954
392.42755 | 3.15982 | 48.34969
395.57958 | 3.13464 | 50.24636
398.38776 | 3.11255 | 52.12325
400.79477 | 3.09385 | 53.97935
403.20177 | 3.07538 | 56.00168
405.60878 | 3.05713 | 58.12097
408.01579 | 3.0391 | 60.11559
410.42279 | 3.02127 | 62.20718
412.8298 | 3.00366 | 64.27106
415.23681 | 2.98625 | 66.29338
417.64381 | 2.96904 | 68.37112
420.45199 | 2.94921 | 70.3692
423.66133 | 2.92687 | 72.36383
426.87067 | 2.90486 | 74.26495
430.08002 | 2.88318 | 76.29421
435.2952 | 2.84864 | 78.0672
442.51622 | 2.80216 | 79.51784
451.34191 | 2.74736 | 79.69917
460.1676 | 2.69467 | 79.04941
468.9933 | 2.64396 | 78.39964
477.81899 | 2.59512 | 77.89343
486.64468 | 2.54806 | 78.04454
495.47037 | 2.50267 | 78.76986
504.29606 | 2.45887 | 79.99383
513.12176 | 2.41658 | 81.54268
521.54628 | 2.37755 | 83.13687
529.9708 | 2.33975 | 84.98794
538.7965 | 2.30143 | 86.58213
547.62219 | 2.26433 | 87.70789
556.44788 | 2.22842 | 88.45587
565.27357 | 2.19363 | 88.88653
574.09926 | 2.15991 | 89.03763
582.92496 | 2.1272 | 88.93941
591.75065 | 2.09548 | 88.7732
600.57634 | 2.06468 | 88.51631
609.40203 | 2.03478 | 88.0101
618.22772 | 2.00573 | 87.78344
627.05342 | 1.9775 | 87.32256
635.87911 | 1.95006 | 86.72568
644.7048 | 1.92336 | 86.22703
653.53049 | 1.89739 | 86.15147
662.35619 | 1.8721 | 86.63502
671.18188 | 1.84749 | 87.42078
680.00757 | 1.82351 | 88.15365
688.83326 | 1.80015 | 88.46342
697.65895 | 1.77737 | 88.34254
706.48465 | 1.75517 | 87.84388
715.31034 | 1.73351 | 87.45856
724.13603 | 1.71239 | 87.23945
732.96172 | 1.69177 | 87.02034
741.78741 | 1.67164 | 86.52169
750.61311 | 1.65198 | 85.8417
759.4388 | 1.63278 | 84.42884
767.06099 | 1.61656 | 82.71094
772.27617 | 1.60564 | 80.95941
776.28785 | 1.59735 | 79.11438
780.1658 | 1.58941 | 77.02834
782.36267 | 1.58494 | 75.11089
785.11354 | 1.57939 | 73.0945
787.52054 | 1.57456 | 71.19683
789.92755 | 1.56976 | 69.22991
792.33456 | 1.565 | 66.8613
793.53806 | 1.56262 | 64.88053
795.94507 | 1.5579 | 62.63657
797.54974 | 1.55476 | 60.53114
799.15441 | 1.55164 | 58.56422
800.35792 | 1.54931 | 56.7746
801.96259 | 1.54621 | 54.97944
803.43354 | 1.54338 | 52.89893
805.03821 | 1.5403 | 50.64113
806.64288 | 1.53724 | 48.36947
808.24755 | 1.53418 | 46.04241
809.85222 | 1.53114 | 43.7015
811.45689 | 1.52812 | 41.30518
813.06156 | 1.5251 | 38.90886
814.66623 | 1.5221 | 36.51254
816.27091 | 1.5191 | 34.13008
817.87558 | 1.51612 | 31.6922
819.48025 | 1.51315 | 29.32359
821.08492 | 1.5102 | 27.09349
822.68959 | 1.50725 | 25.11272
824.72886 | 1.50352 | 22.94495
826.43382 | 1.50042 | 20.83259
828.03849 | 1.49751 | 19.00418
829.64317 | 1.49462 | 17.23118
832.45134 | 1.48958 | 15.23656
834.85835 | 1.48528 | 13.3943
837.26535 | 1.48101 | 11.55205
840.01622 | 1.47616 | 9.60887
844.48638 | 1.46835 | 7.67361
848.89922 | 1.46072 | 5.67899
854.51557 | 1.45111 | 3.87136
862.13776 | 1.43829 | 2.1884
870.96345 | 1.42371 | 1.22131
879.78914 | 1.40943 | 0.63199
888.61484 | 1.39543 | 0.36755
896.63819 | 1.38294 | 0.23071

## System C
Wavelength/nm | Energy | EQE
| eV | %
300.95087 | 4.12027 | 9.16912
302.85261 | 4.0944 | 11.30267
305.70523 | 4.05619 | 16.8484
307.60697 | 4.03112 | 19.62161
308.55784 | 4.0187 | 21.9677
309.50872 | 4.00635 | 23.46092
311.41046 | 3.98188 | 24.9548
312.36133 | 3.96976 | 26.66124
313.3122 | 3.95771 | 28.15445
315.21395 | 3.93384 | 29.64834
316.16482 | 3.922 | 31.35477
317.11569 | 3.91024 | 33.06121
319.01743 | 3.88693 | 34.76831
319.9683 | 3.87538 | 36.90119
322.82092 | 3.84114 | 39.67507
330.42789 | 3.75271 | 42.87877
335.18225 | 3.69948 | 44.80112
338.03487 | 3.66826 | 46.08247
342.78922 | 3.61738 | 47.36517
350.3962 | 3.53885 | 49.28955
361.80666 | 3.42724 | 51.85629
371.31537 | 3.33948 | 53.14237
380.82409 | 3.2561 | 54.00201
386.52932 | 3.20804 | 55.92504
394.13629 | 3.14612 | 58.91552
400.79239 | 3.09387 | 61.26567
407.44849 | 3.04333 | 63.61581
416.00634 | 2.98072 | 65.54087
423.61331 | 2.9272 | 66.8256
435.02377 | 2.85042 | 67.04693
446.43423 | 2.77756 | 67.26825
458.79556 | 2.70273 | 68.12992
468.30428 | 2.64785 | 69.62921
475.91125 | 2.60553 | 71.12716
485.41997 | 2.55449 | 72.83967
492.07607 | 2.51994 | 74.76338
500.63391 | 2.47686 | 76.90166
512.04437 | 2.42167 | 79.25518
522.50396 | 2.37319 | 81.18159
532.01268 | 2.33077 | 82.04123
541.52139 | 2.28984 | 82.47443
553.88273 | 2.23874 | 81.84356
570.99842 | 2.17163 | 80.78962
582.40887 | 2.12909 | 81.01095
596.67195 | 2.07819 | 81.02109
609.03328 | 2.03601 | 80.81665
621.39461 | 1.99551 | 81.03866
630.90333 | 1.96544 | 81.25864
642.31379 | 1.93052 | 81.90641
654.67512 | 1.89407 | 83.19451
666.08558 | 1.86162 | 84.26872
677.49604 | 1.83027 | 85.34293
688.9065 | 1.79995 | 86.20391
703.16957 | 1.76344 | 86.00083
719.33439 | 1.72382 | 85.37266
730.74485 | 1.6969 | 85.16755
744.05705 | 1.66654 | 85.17701
759.271 | 1.63315 | 85.18783
769.73059 | 1.61095 | 83.27628
776.38669 | 1.59714 | 81.14882
783.99366 | 1.58165 | 77.10305
788.74802 | 1.57211 | 73.90814
792.55151 | 1.56457 | 70.49933
795.40412 | 1.55896 | 66.87662
799.20761 | 1.55154 | 63.68103
803.01109 | 1.54419 | 59.41934
805.86371 | 1.53872 | 55.58341
806.81458 | 1.53691 | 51.74614
810.61807 | 1.5297 | 47.27123
814.42155 | 1.52255 | 43.00954
816.3233 | 1.51901 | 38.95972
820.12678 | 1.51196 | 34.91125
822.9794 | 1.50672 | 30.00922
827.73376 | 1.49807 | 24.89533
829.6355 | 1.49463 | 21.48517
834.38986 | 1.48612 | 18.07704
837.24247 | 1.48105 | 14.88077
841.04596 | 1.47435 | 11.68518
846.75119 | 1.46442 | 8.27772
853.40729 | 1.453 | 5.72381
861.01426 | 1.44016 | 3.38381
867.67036 | 1.42911 | 0.8299
880.98257 | 1.40752 | 0.83936
890.49128 | 1.39249 | 0.6329