## Experimental (Source Redacted)
Decimal Year | Light Source | Intensity | Unit | PCE (%) | Voc (V) | Jsc (uA/cm2) | FF (%)
2024.03279 | 3000 K LED | 0.3019 | mW/cm2 | 0.3999 | 1.017 | 55.72 | 79.57
2024.03279 | 3000 K LED | 0.2415 | mW/cm2 | 0.4027 | 0.982 | 29.28 | 79.05
2024.03279 | 3000 K LED | 0.1812 | mW/cm2 | 0.411 | 0.97 | 160 | 75
2024.03279 | 3000 K LED | 0.1208 | mW/cm2 | 0.392 | 0.992 | 130 | 77.4
2024.03279 | 3000 K LED | 0.0604 | mW/cm2 | 0.2943 | 0.88 | 132.2 | 78.63

## Wang
Intensity [mW/cm2] | Intensity [lux] | J_sc | V_oc | V_mpp | J_mpp | P_mpp | PCE | EQE_EL | Delta_V_oc_nr
0.000343942 | 1 | 0.000150219 | 0.88655 | 0.7987 | -0.00014558 | 0.000116274 | 0.33806 | 0.000336498 | 0.20202
0.000377125 | 1.09648 | 0.000164712 | 0.88887 | 0.80087 | -0.000159656 | 0.000127863 | 0.33905 | 0.000336498 | 0.20202
0.00041351 | 1.20226 | 0.000180603 | 0.8912 | 0.80304 | -0.000175093 | 0.000140607 | 0.34003 | 0.000336498 | 0.20202
0.000453404 | 1.31826 | 0.000198027 | 0.89353 | 0.80521 | -0.000192023 | 0.000154619 | 0.34102 | 0.000336498 | 0.20202
0.000497148 | 1.44544 | 0.000217132 | 0.89585 | 0.80738 | -0.000210589 | 0.000170026 | 0.342 | 0.000336498 | 0.20202
0.000545112 | 1.58489 | 0.000238081 | 0.89818 | 0.80956 | -0.00023095 | 0.000186967 | 0.34299 | 0.000336498 | 0.20202
0.000597703 | 1.7378 | 0.00026105 | 0.90051 | 0.81173 | -0.000253279 | 0.000205594 | 0.34397 | 0.000336498 | 0.20202
0.000655369 | 1.90546 | 0.000286236 | 0.90283 | 0.8139 | -0.000277766 | 0.000226075 | 0.34496 | 0.000336498 | 0.20202
0.000718597 | 2.0893 | 0.000313851 | 0.90516 | 0.81608 | -0.00030462 | 0.000248594 | 0.34594 | 0.000336498 | 0.20202
0.000787926 | 2.29087 | 0.000344131 | 0.90749 | 0.81825 | -0.00033407 | 0.000273354 | 0.34693 | 0.000336498 | 0.20202
0.000863944 | 2.51189 | 0.000377332 | 0.90981 | 0.82064 | -0.000366273 | 0.000300579 | 0.34792 | 0.000336498 | 0.20202
0.000947296 | 2.75423 | 0.000413737 | 0.91214 | 0.82287 | -0.000401658 | 0.000330512 | 0.3489 | 0.000336498 | 0.20202
0.00104 | 3.01995 | 0.000453653 | 0.91447 | 0.8251 | -0.000440458 | 0.000363424 | 0.34989 | 0.000336498 | 0.20202
0.00114 | 3.31131 | 0.000497421 | 0.91679 | 0.82789 | -0.000482686 | 0.000399612 | 0.35088 | 0.000336498 | 0.20202
0.00125 | 3.63078 | 0.000545411 | 0.91912 | 0.83016 | -0.000529292 | 0.000439397 | 0.35186 | 0.000336498 | 0.20202
0.00137 | 3.98107 | 0.000598031 | 0.92145 | 0.83242 | -0.000580402 | 0.00048314 | 0.35285 | 0.000336498 | 0.20202
0.0015 | 4.36516 | 0.000655728 | 0.92377 | 0.83469 | -0.000636447 | 0.000531233 | 0.35383 | 0.000336498 | 0.20202
0.00165 | 4.7863 | 0.000718992 | 0.9261 | 0.83695 | -0.000697903 | 0.000584109 | 0.35482 | 0.000336498 | 0.20202
0.00181 | 5.24807 | 0.000788359 | 0.92843 | 0.83921 | -0.000765293 | 0.000642243 | 0.35581 | 0.000336498 | 0.20202
0.00198 | 5.7544 | 0.000864418 | 0.93075 | 0.84148 | -0.000839191 | 0.000706158 | 0.35679 | 0.000336498 | 0.20202
0.00217 | 6.30957 | 0.000947816 | 0.93308 | 0.84374 | -0.000920223 | 0.000776428 | 0.35778 | 0.000336498 | 0.20202
0.00238 | 6.91831 | 0.00104 | 0.93541 | 0.846 | -0.00101 | 0.000853685 | 0.35877 | 0.000336498 | 0.20202
0.00261 | 7.58578 | 0.00114 | 0.93773 | 0.84827 | -0.00111 | 0.000938621 | 0.35975 | 0.000336498 | 0.20202
0.00286 | 8.31764 | 0.00125 | 0.94006 | 0.85053 | -0.00121 | 0.00103 | 0.36074 | 0.000336498 | 0.20202
0.00314 | 9.12011 | 0.00137 | 0.94239 | 0.85279 | -0.00133 | 0.00113 | 0.36173 | 0.000336498 | 0.20202
0.00344 | 10 | 0.0015 | 0.94471 | 0.85506 | -0.00146 | 0.00125 | 0.36271 | 0.000336498 | 0.20202
0.00377 | 10.96478 | 0.00165 | 0.94704 | 0.85732 | -0.0016 | 0.00137 | 0.3637 | 0.000336498 | 0.20202
0.00414 | 12.02264 | 0.00181 | 0.94937 | 0.85958 | -0.00175 | 0.00151 | 0.36469 | 0.000336498 | 0.20202
0.00453 | 13.18257 | 0.00198 | 0.95169 | 0.86184 | -0.00192 | 0.00166 | 0.36568 | 0.000336498 | 0.20202
0.00497 | 14.4544 | 0.00217 | 0.95402 | 0.86411 | -0.00211 | 0.00182 | 0.36666 | 0.000336498 | 0.20202
0.00545 | 15.84893 | 0.00238 | 0.95635 | 0.86637 | -0.00231 | 0.002 | 0.36765 | 0.000336498 | 0.20202
0.00598 | 17.37801 | 0.00261 | 0.95867 | 0.86863 | -0.00254 | 0.0022 | 0.36864 | 0.000336498 | 0.20202
0.00655 | 19.05461 | 0.00286 | 0.961 | 0.87093 | -0.00278 | 0.00242 | 0.36962 | 0.000336498 | 0.20202
0.00719 | 20.89296 | 0.00314 | 0.96333 | 0.87311 | -0.00305 | 0.00266 | 0.37061 | 0.000336498 | 0.20202
0.00788 | 22.90868 | 0.00344 | 0.96565 | 0.87537 | -0.00334 | 0.00293 | 0.3716 | 0.000336498 | 0.20202
0.00864 | 25.11886 | 0.00377 | 0.96798 | 0.87763 | -0.00367 | 0.00322 | 0.37259 | 0.000336498 | 0.20202
0.00947 | 27.54229 | 0.00414 | 0.97031 | 0.8799 | -0.00402 | 0.00354 | 0.37358 | 0.000336498 | 0.20202
0.01039 | 30.19952 | 0.00454 | 0.97263 | 0.88216 | -0.00441 | 0.00389 | 0.37456 | 0.000336498 | 0.20202
0.01139 | 33.11311 | 0.00497 | 0.97496 | 0.88442 | -0.00484 | 0.00428 | 0.37555 | 0.000336498 | 0.20202
0.01249 | 36.30781 | 0.00545 | 0.97729 | 0.88669 | -0.0053 | 0.0047 | 0.37654 | 0.000336498 | 0.20202
0.01369 | 39.81072 | 0.00598 | 0.97961 | 0.88895 | -0.00582 | 0.00517 | 0.37753 | 0.000336498 | 0.20202
0.01501 | 43.65158 | 0.00656 | 0.98194 | 0.89122 | -0.00638 | 0.00568 | 0.37852 | 0.000336498 | 0.20202
0.01646 | 47.86301 | 0.00719 | 0.98427 | 0.89348 | -0.00699 | 0.00625 | 0.3795 | 0.000336498 | 0.20202
0.01805 | 52.48075 | 0.00788 | 0.98659 | 0.89575 | -0.00767 | 0.00687 | 0.38049 | 0.000336498 | 0.20202
0.01979 | 57.54399 | 0.00864 | 0.98892 | 0.89801 | -0.00841 | 0.00755 | 0.38148 | 0.000336498 | 0.20202
0.0217 | 63.09573 | 0.00948 | 0.99125 | 0.90028 | -0.00922 | 0.0083 | 0.38247 | 0.000336498 | 0.20202
0.02379 | 69.1831 | 0.01039 | 0.99357 | 0.90256 | -0.01011 | 0.00912 | 0.38346 | 0.000336498 | 0.20202
0.02609 | 75.85776 | 0.0114 | 0.9959 | 0.90482 | -0.01109 | 0.01003 | 0.38445 | 0.000336498 | 0.20202
0.02861 | 83.17638 | 0.01249 | 0.99823 | 0.90708 | -0.01216 | 0.01103 | 0.38543 | 0.000336498 | 0.20202
0.03137 | 91.20108 | 0.0137 | 1.00055 | 0.90934 | -0.01333 | 0.01212 | 0.38642 | 0.000336498 | 0.20202
0.03439 | 100 | 0.01502 | 1.00288 | 0.91161 | -0.01462 | 0.01332 | 0.38741 | 0.000336498 | 0.20202
0.03771 | 109.64782 | 0.01647 | 1.00521 | 0.91387 | -0.01603 | 0.01465 | 0.3884 | 0.000336498 | 0.20202
0.04135 | 120.22644 | 0.01806 | 1.00753 | 0.91614 | -0.01758 | 0.0161 | 0.38939 | 0.000336498 | 0.20202
0.04534 | 131.82567 | 0.0198 | 1.00986 | 0.9184 | -0.01927 | 0.0177 | 0.39038 | 0.000336498 | 0.20202
0.04971 | 144.54398 | 0.02171 | 1.01219 | 0.92067 | -0.02113 | 0.01946 | 0.39137 | 0.000336498 | 0.20202
0.05451 | 158.48932 | 0.02381 | 1.01451 | 0.92294 | -0.02317 | 0.02139 | 0.39236 | 0.000336498 | 0.20202
0.05977 | 173.78008 | 0.02611 | 1.01684 | 0.92519 | -0.02541 | 0.02351 | 0.39335 | 0.000336498 | 0.20202
0.06554 | 190.54607 | 0.02862 | 1.01917 | 0.92747 | -0.02786 | 0.02584 | 0.39434 | 0.000336498 | 0.20202
0.07186 | 208.92961 | 0.03139 | 1.02149 | 0.92973 | -0.03055 | 0.02841 | 0.39532 | 0.000336498 | 0.20202
0.07879 | 229.08677 | 0.03441 | 1.02382 | 0.932 | -0.03351 | 0.03123 | 0.39631 | 0.000336498 | 0.20202
0.08639 | 251.18864 | 0.03773 | 1.02615 | 0.93427 | -0.03674 | 0.03432 | 0.3973 | 0.000336498 | 0.20202
0.09473 | 275.42287 | 0.04137 | 1.02847 | 0.93654 | -0.04029 | 0.03773 | 0.39829 | 0.000336498 | 0.20202
0.10387 | 301.99517 | 0.04537 | 1.0308 | 0.9388 | -0.04418 | 0.04147 | 0.39928 | 0.000336498 | 0.20202
0.11389 | 331.13112 | 0.04974 | 1.03313 | 0.94107 | -0.04844 | 0.04559 | 0.40027 | 0.000336498 | 0.20202
0.12488 | 363.07805 | 0.05454 | 1.03545 | 0.94333 | -0.05312 | 0.05011 | 0.40126 | 0.000336498 | 0.20202
0.13693 | 398.10717 | 0.0598 | 1.03778 | 0.9456 | -0.05825 | 0.05508 | 0.40225 | 0.000336498 | 0.20202
0.15014 | 436.51583 | 0.06557 | 1.04011 | 0.94787 | -0.06387 | 0.06054 | 0.40324 | 0.000336498 | 0.20202
0.16462 | 478.63009 | 0.0719 | 1.04243 | 0.95014 | -0.07004 | 0.06654 | 0.40423 | 0.000336498 | 0.20202
0.1805 | 524.80746 | 0.07884 | 1.04476 | 0.95241 | -0.0768 | 0.07314 | 0.40522 | 0.000336498 | 0.20202
0.19792 | 575.43994 | 0.08644 | 1.04709 | 0.95467 | -0.08421 | 0.0804 | 0.40621 | 0.000336498 | 0.20202
0.21701 | 630.95734 | 0.09478 | 1.04941 | 0.95694 | -0.09234 | 0.08837 | 0.4072 | 0.000336498 | 0.20202
0.23795 | 691.83097 | 0.10393 | 1.05174 | 0.95921 | -0.10126 | 0.09713 | 0.40819 | 0.000336498 | 0.20202
0.26091 | 758.57758 | 0.11395 | 1.05407 | 0.96148 | -0.11104 | 0.10676 | 0.40918 | 0.000336498 | 0.20202
0.28608 | 831.76377 | 0.12495 | 1.05639 | 0.96375 | -0.12176 | 0.11734 | 0.41017 | 0.000336498 | 0.20202
0.31368 | 912.01084 | 0.137 | 1.05872 | 0.96602 | -0.13351 | 0.12897 | 0.41116 | 0.000336498 | 0.20202
0.34394 | 1000 | 0.15022 | 1.06105 | 0.96829 | -0.1464 | 0.14176 | 0.41215 | 0.000336498 | 0.20202
0.37713 | 1096.4782 | 0.16471 | 1.06338 | 0.97056 | -0.16053 | 0.15581 | 0.41314 | 0.000336498 | 0.20202
0.41351 | 1202.26443 | 0.1806 | 1.0657 | 0.97283 | -0.17603 | 0.17125 | 0.41413 | 0.000336498 | 0.20202
0.4534 | 1318.25674 | 0.19803 | 1.06803 | 0.97509 | -0.19303 | 0.18822 | 0.41512 | 0.000336498 | 0.20202
0.49715 | 1445.43977 | 0.21713 | 1.07036 | 0.97736 | -0.21166 | 0.20687 | 0.41611 | 0.000336498 | 0.20202
0.54511 | 1584.89319 | 0.23808 | 1.07268 | 0.97963 | -0.2321 | 0.22737 | 0.4171 | 0.000336498 | 0.20202
0.5977 | 1737.80083 | 0.26105 | 1.07501 | 0.9819 | -0.2545 | 0.2499 | 0.4181 | 0.000336498 | 0.20202
0.65537 | 1905.46072 | 0.28624 | 1.07734 | 0.98417 | -0.27907 | 0.27466 | 0.41909 | 0.000336498 | 0.20202
0.7186 | 2089.29613 | 0.31385 | 1.07966 | 0.98644 | -0.30601 | 0.30187 | 0.42008 | 0.000336498 | 0.20202
0.78793 | 2290.86765 | 0.34413 | 1.08199 | 0.98871 | -0.33556 | 0.33177 | 0.42107 | 0.000336498 | 0.20202
0.86394 | 2511.88643 | 0.37733 | 1.08432 | 0.99098 | -0.36795 | 0.36463 | 0.42206 | 0.000336498 | 0.20202
0.9473 | 2754.2287 | 0.41374 | 1.08664 | 0.99325 | -0.40347 | 0.40075 | 0.42305 | 0.000336498 | 0.20202
1.03869 | 3019.95172 | 0.45365 | 1.08897 | 0.99552 | -0.44243 | 0.44045 | 0.42404 | 0.000336498 | 0.20202
1.1389 | 3311.31121 | 0.49742 | 1.0913 | 0.99779 | -0.48514 | 0.48407 | 0.42503 | 0.000336498 | 0.20202
1.24878 | 3630.78055 | 0.54541 | 1.09362 | 1.00007 | -0.53197 | 0.53201 | 0.42602 | 0.000336498 | 0.20202
1.36926 | 3981.07171 | 0.59803 | 1.09595 | 1.00234 | -0.58333 | 0.58469 | 0.42701 | 0.000336498 | 0.20202
1.50136 | 4365.15832 | 0.65573 | 1.09828 | 1.00461 | -0.63964 | 0.64259 | 0.42801 | 0.000336498 | 0.20202
1.64621 | 4786.30092 | 0.71899 | 1.1006 | 1.00688 | -0.70139 | 0.70622 | 0.429 | 0.000336498 | 0.20202
1.80503 | 5248.0746 | 0.78836 | 1.10293 | 1.00915 | -0.76911 | 0.77614 | 0.42999 | 0.000336498 | 0.20202
1.97918 | 5754.39937 | 0.86442 | 1.10526 | 1.01142 | -0.84335 | 0.85299 | 0.43098 | 0.000336498 | 0.20202
2.17013 | 6309.57344 | 0.94782 | 1.10758 | 1.01369 | -0.92477 | 0.93743 | 0.43197 | 0.000336498 | 0.20202
2.3795 | 6918.30971 | 1.03926 | 1.10991 | 1.01596 | -1.01405 | 1.03023 | 0.43296 | 0.000336498 | 0.20202
2.60907 | 7585.77575 | 1.13953 | 1.11224 | 1.01824 | -1.11194 | 1.13222 | 0.43395 | 0.000336498 | 0.20202
2.86079 | 8317.63771 | 1.24946 | 1.11456 | 1.02051 | -1.21928 | 1.24429 | 0.43495 | 0.000336498 | 0.20202
3.13679 | 9120.10839 | 1.37001 | 1.11689 | 1.02278 | -1.33699 | 1.36744 | 0.43594 | 0.000336498 | 0.20202
3.43942 | 10000 | 1.50219 | 1.11922 | 1.02505 | -1.46606 | 1.50278 | 0.43693 | 0.000336498 | 0.20202

## CREE LED 90 CRI
Intensity [mW/cm2] | Intensity [lux] | J_sc | V_oc | V_mpp | J_mpp | P_mpp | PCE | EQE_EL | Delta_V_oc_nr
0.000344379 | 1 | 0.000148438 | 0.88624 | 0.79841 | -0.00014385 | 0.000114852 | 0.3335 | 0.000336498 | 0.20202
0.000377604 | 1.09648 | 0.000162759 | 0.88857 | 0.80059 | -0.000157759 | 0.0001263 | 0.33448 | 0.000336498 | 0.20202
0.000414034 | 1.20226 | 0.000178461 | 0.8909 | 0.80276 | -0.000173013 | 0.000138888 | 0.33545 | 0.000336498 | 0.20202
0.00045398 | 1.31826 | 0.000195679 | 0.89322 | 0.80493 | -0.000189742 | 0.000152729 | 0.33642 | 0.000336498 | 0.20202
0.000497779 | 1.44544 | 0.000214558 | 0.89555 | 0.8071 | -0.000208087 | 0.000167948 | 0.33739 | 0.000336498 | 0.20202
0.000545803 | 1.58489 | 0.000235258 | 0.89788 | 0.80928 | -0.000228206 | 0.000184681 | 0.33837 | 0.000336498 | 0.20202
0.000598462 | 1.7378 | 0.000257955 | 0.9002 | 0.81145 | -0.00025027 | 0.000203081 | 0.33934 | 0.000336498 | 0.20202
0.0006562 | 1.90546 | 0.000282842 | 0.90253 | 0.81362 | -0.000274466 | 0.000223312 | 0.34031 | 0.000336498 | 0.20202
0.000719509 | 2.0893 | 0.00031013 | 0.90486 | 0.8158 | -0.000301001 | 0.000245556 | 0.34128 | 0.000336498 | 0.20202
0.000788926 | 2.29087 | 0.000340051 | 0.90719 | 0.81797 | -0.000330101 | 0.000270014 | 0.34225 | 0.000336498 | 0.20202
0.00086504 | 2.51189 | 0.000372859 | 0.90951 | 0.82015 | -0.000362014 | 0.000296905 | 0.34323 | 0.000336498 | 0.20202
0.000948498 | 2.75423 | 0.000408831 | 0.91184 | 0.82258 | -0.00039689 | 0.000326474 | 0.3442 | 0.000336498 | 0.20202
0.00104 | 3.01995 | 0.000448275 | 0.91417 | 0.82481 | -0.00043523 | 0.000358984 | 0.34517 | 0.000336498 | 0.20202
0.00114 | 3.31131 | 0.000491523 | 0.91649 | 0.8276 | -0.000476958 | 0.00039473 | 0.34615 | 0.000336498 | 0.20202
0.00125 | 3.63078 | 0.000538945 | 0.91882 | 0.82896 | -0.00052357 | 0.000434021 | 0.34712 | 0.000336498 | 0.20202
0.00137 | 3.98107 | 0.000590941 | 0.92115 | 0.83213 | -0.000573515 | 0.000477238 | 0.3481 | 0.000336498 | 0.20202
0.0015 | 4.36516 | 0.000647954 | 0.92347 | 0.83439 | -0.000628895 | 0.000524745 | 0.34907 | 0.000336498 | 0.20202
0.00165 | 4.7863 | 0.000710467 | 0.9258 | 0.83666 | -0.000689622 | 0.000576976 | 0.35004 | 0.000336498 | 0.20202
0.00181 | 5.24807 | 0.000779012 | 0.92813 | 0.83892 | -0.000756212 | 0.000634401 | 0.35102 | 0.000336498 | 0.20202
0.00198 | 5.7544 | 0.000854169 | 0.93045 | 0.84118 | -0.000829233 | 0.000697536 | 0.35199 | 0.000336498 | 0.20202
0.00217 | 6.30957 | 0.000936578 | 0.93278 | 0.84345 | -0.000909304 | 0.000766949 | 0.35296 | 0.000336498 | 0.20202
0.00238 | 6.91831 | 0.00103 | 0.93511 | 0.84571 | -0.000997106 | 0.000843262 | 0.35394 | 0.000336498 | 0.20202
0.00261 | 7.58578 | 0.00113 | 0.93743 | 0.84797 | -0.00109 | 0.000927163 | 0.35491 | 0.000336498 | 0.20202
0.00286 | 8.31764 | 0.00123 | 0.93976 | 0.85024 | -0.0012 | 0.00102 | 0.35589 | 0.000336498 | 0.20202
0.00314 | 9.12011 | 0.00135 | 0.94209 | 0.8525 | -0.00131 | 0.00112 | 0.35686 | 0.000336498 | 0.20202
0.00344 | 10 | 0.00148 | 0.94441 | 0.85476 | -0.00144 | 0.00123 | 0.35783 | 0.000336498 | 0.20202
0.00378 | 10.96478 | 0.00163 | 0.94674 | 0.85703 | -0.00158 | 0.00135 | 0.35881 | 0.000336498 | 0.20202
0.00414 | 12.02264 | 0.00178 | 0.94907 | 0.85929 | -0.00173 | 0.00149 | 0.35978 | 0.000336498 | 0.20202
0.00454 | 13.18257 | 0.00196 | 0.95139 | 0.86155 | -0.0019 | 0.00164 | 0.36076 | 0.000336498 | 0.20202
0.00498 | 14.4544 | 0.00215 | 0.95372 | 0.86381 | -0.00208 | 0.0018 | 0.36173 | 0.000336498 | 0.20202
0.00546 | 15.84893 | 0.00235 | 0.95605 | 0.86607 | -0.00229 | 0.00198 | 0.3627 | 0.000336498 | 0.20202
0.00598 | 17.37801 | 0.00258 | 0.95837 | 0.86833 | -0.00251 | 0.00218 | 0.36368 | 0.000336498 | 0.20202
0.00656 | 19.05461 | 0.00283 | 0.9607 | 0.87063 | -0.00275 | 0.00239 | 0.36465 | 0.000336498 | 0.20202
0.0072 | 20.89296 | 0.0031 | 0.96303 | 0.87281 | -0.00301 | 0.00263 | 0.36563 | 0.000336498 | 0.20202
0.00789 | 22.90868 | 0.0034 | 0.96535 | 0.87508 | -0.00331 | 0.00289 | 0.3666 | 0.000336498 | 0.20202
0.00865 | 25.11886 | 0.00373 | 0.96768 | 0.87734 | -0.00362 | 0.00318 | 0.36758 | 0.000336498 | 0.20202
0.00948 | 27.54229 | 0.00409 | 0.97001 | 0.8796 | -0.00397 | 0.0035 | 0.36855 | 0.000336498 | 0.20202
0.0104 | 30.19952 | 0.00448 | 0.97233 | 0.88187 | -0.00436 | 0.00384 | 0.36953 | 0.000336498 | 0.20202
0.0114 | 33.11311 | 0.00492 | 0.97466 | 0.88413 | -0.00478 | 0.00423 | 0.3705 | 0.000336498 | 0.20202
0.0125 | 36.30781 | 0.00539 | 0.97699 | 0.8864 | -0.00524 | 0.00464 | 0.37148 | 0.000336498 | 0.20202
0.01371 | 39.81072 | 0.00591 | 0.97931 | 0.88866 | -0.00575 | 0.00511 | 0.37245 | 0.000336498 | 0.20202
0.01503 | 43.65158 | 0.00648 | 0.98164 | 0.89092 | -0.0063 | 0.00561 | 0.37343 | 0.000336498 | 0.20202
0.01648 | 47.86301 | 0.0071 | 0.98397 | 0.89319 | -0.00691 | 0.00617 | 0.3744 | 0.000336498 | 0.20202
0.01807 | 52.48075 | 0.00779 | 0.98629 | 0.89545 | -0.00758 | 0.00678 | 0.37538 | 0.000336498 | 0.20202
0.01982 | 57.54399 | 0.00854 | 0.98862 | 0.89772 | -0.00831 | 0.00746 | 0.37635 | 0.000336498 | 0.20202
0.02173 | 63.09573 | 0.00937 | 0.99095 | 0.89998 | -0.00911 | 0.0082 | 0.37733 | 0.000336498 | 0.20202
0.02383 | 69.1831 | 0.01027 | 0.99327 | 0.90227 | -0.00999 | 0.00901 | 0.3783 | 0.000336498 | 0.20202
0.02612 | 75.85776 | 0.01126 | 0.9956 | 0.90453 | -0.01095 | 0.00991 | 0.37928 | 0.000336498 | 0.20202
0.02864 | 83.17638 | 0.01235 | 0.99793 | 0.90679 | -0.01201 | 0.01089 | 0.38026 | 0.000336498 | 0.20202
0.03141 | 91.20108 | 0.01354 | 1.00025 | 0.90905 | -0.01317 | 0.01197 | 0.38123 | 0.000336498 | 0.20202
0.03444 | 100 | 0.01484 | 1.00258 | 0.91131 | -0.01444 | 0.01316 | 0.38221 | 0.000336498 | 0.20202
0.03776 | 109.64782 | 0.01628 | 1.00491 | 0.91358 | -0.01584 | 0.01447 | 0.38318 | 0.000336498 | 0.20202
0.0414 | 120.22644 | 0.01785 | 1.00723 | 0.91584 | -0.01737 | 0.01591 | 0.38416 | 0.000336498 | 0.20202
0.0454 | 131.82567 | 0.01957 | 1.00956 | 0.91811 | -0.01904 | 0.01748 | 0.38514 | 0.000336498 | 0.20202
0.04978 | 144.54398 | 0.02146 | 1.01189 | 0.92038 | -0.02088 | 0.01922 | 0.38611 | 0.000336498 | 0.20202
0.05458 | 158.48932 | 0.02353 | 1.01421 | 0.92264 | -0.0229 | 0.02113 | 0.38709 | 0.000336498 | 0.20202
0.05985 | 173.78008 | 0.0258 | 1.01654 | 0.9249 | -0.02511 | 0.02322 | 0.38806 | 0.000336498 | 0.20202
0.06562 | 190.54607 | 0.02828 | 1.01887 | 0.92717 | -0.02753 | 0.02553 | 0.38904 | 0.000336498 | 0.20202
0.07195 | 208.92961 | 0.03101 | 1.02119 | 0.92944 | -0.03019 | 0.02806 | 0.39002 | 0.000336498 | 0.20202
0.07889 | 229.08677 | 0.03401 | 1.02352 | 0.9317 | -0.03311 | 0.03085 | 0.39099 | 0.000336498 | 0.20202
0.0865 | 251.18864 | 0.03729 | 1.02585 | 0.93397 | -0.0363 | 0.03391 | 0.39197 | 0.000336498 | 0.20202
0.09485 | 275.42287 | 0.04088 | 1.02817 | 0.93624 | -0.03981 | 0.03727 | 0.39295 | 0.000336498 | 0.20202
0.104 | 301.99517 | 0.04483 | 1.0305 | 0.93851 | -0.04365 | 0.04097 | 0.39392 | 0.000336498 | 0.20202
0.11403 | 331.13112 | 0.04915 | 1.03283 | 0.94077 | -0.04787 | 0.04503 | 0.3949 | 0.000336498 | 0.20202
0.12504 | 363.07805 | 0.05389 | 1.03515 | 0.94304 | -0.05249 | 0.0495 | 0.39588 | 0.000336498 | 0.20202
0.1371 | 398.10717 | 0.05909 | 1.03748 | 0.94531 | -0.05756 | 0.05441 | 0.39685 | 0.000336498 | 0.20202
0.15033 | 436.51583 | 0.0648 | 1.03981 | 0.94758 | -0.06311 | 0.0598 | 0.39783 | 0.000336498 | 0.20202
0.16483 | 478.63009 | 0.07105 | 1.04213 | 0.94985 | -0.06921 | 0.06574 | 0.39881 | 0.000336498 | 0.20202
0.18073 | 524.80746 | 0.0779 | 1.04446 | 0.95211 | -0.07589 | 0.07225 | 0.39978 | 0.000336498 | 0.20202
0.19817 | 575.43994 | 0.08542 | 1.04679 | 0.95438 | -0.08321 | 0.07942 | 0.40076 | 0.000336498 | 0.20202
0.21729 | 630.95734 | 0.09366 | 1.04911 | 0.95665 | -0.09125 | 0.08729 | 0.40174 | 0.000336498 | 0.20202
0.23825 | 691.83097 | 0.10269 | 1.05144 | 0.95892 | -0.10006 | 0.09595 | 0.40271 | 0.000336498 | 0.20202
0.26124 | 758.57758 | 0.1126 | 1.05377 | 0.96119 | -0.10972 | 0.10546 | 0.40369 | 0.000336498 | 0.20202
0.28644 | 831.76377 | 0.12347 | 1.05609 | 0.96346 | -0.12031 | 0.11591 | 0.40467 | 0.000336498 | 0.20202
0.31408 | 912.01084 | 0.13538 | 1.05842 | 0.96572 | -0.13193 | 0.1274 | 0.40565 | 0.000336498 | 0.20202
0.34438 | 1000 | 0.14844 | 1.06075 | 0.96799 | -0.14466 | 0.14003 | 0.40662 | 0.000336498 | 0.20202
0.3776 | 1096.4782 | 0.16276 | 1.06307 | 0.97026 | -0.15863 | 0.15391 | 0.4076 | 0.000336498 | 0.20202
0.41403 | 1202.26443 | 0.17846 | 1.0654 | 0.97253 | -0.17394 | 0.16917 | 0.40858 | 0.000336498 | 0.20202
0.45398 | 1318.25674 | 0.19568 | 1.06773 | 0.9748 | -0.19074 | 0.18593 | 0.40956 | 0.000336498 | 0.20202
0.49778 | 1445.43977 | 0.21456 | 1.07005 | 0.97707 | -0.20915 | 0.20435 | 0.41053 | 0.000336498 | 0.20202
0.5458 | 1584.89319 | 0.23526 | 1.07238 | 0.97934 | -0.22934 | 0.2246 | 0.41151 | 0.000336498 | 0.20202
0.59846 | 1737.80083 | 0.25796 | 1.07471 | 0.98161 | -0.25148 | 0.24686 | 0.41249 | 0.000336498 | 0.20202
0.6562 | 1905.46072 | 0.28284 | 1.07703 | 0.98388 | -0.27576 | 0.27132 | 0.41347 | 0.000336498 | 0.20202
0.71951 | 2089.29613 | 0.31013 | 1.07936 | 0.98615 | -0.30238 | 0.2982 | 0.41444 | 0.000336498 | 0.20202
0.78893 | 2290.86765 | 0.34005 | 1.08169 | 0.98842 | -0.33158 | 0.32774 | 0.41542 | 0.000336498 | 0.20202
0.86504 | 2511.88643 | 0.37286 | 1.08401 | 0.99069 | -0.36359 | 0.3602 | 0.4164 | 0.000336498 | 0.20202
0.9485 | 2754.2287 | 0.40883 | 1.08634 | 0.99296 | -0.39869 | 0.39588 | 0.41738 | 0.000336498 | 0.20202
1.04001 | 3019.95172 | 0.44827 | 1.08867 | 0.99523 | -0.43718 | 0.43509 | 0.41836 | 0.000336498 | 0.20202
1.14035 | 3311.31121 | 0.49152 | 1.09099 | 0.9975 | -0.47938 | 0.47818 | 0.41933 | 0.000336498 | 0.20202
1.25036 | 3630.78055 | 0.53894 | 1.09332 | 0.99977 | -0.52566 | 0.52554 | 0.42031 | 0.000336498 | 0.20202
1.371 | 3981.07171 | 0.59094 | 1.09565 | 1.00204 | -0.57641 | 0.57759 | 0.42129 | 0.000336498 | 0.20202
1.50327 | 4365.15832 | 0.64795 | 1.09797 | 1.00431 | -0.63206 | 0.63478 | 0.42227 | 0.000336498 | 0.20202
1.6483 | 4786.30092 | 0.71047 | 1.1003 | 1.00658 | -0.69307 | 0.69764 | 0.42325 | 0.000336498 | 0.20202
1.80733 | 5248.0746 | 0.77901 | 1.10263 | 1.00886 | -0.75998 | 0.76671 | 0.42422 | 0.000336498 | 0.20202
1.98169 | 5754.39937 | 0.85417 | 1.10496 | 1.01113 | -0.83335 | 0.84262 | 0.4252 | 0.000336498 | 0.20202
2.17288 | 6309.57344 | 0.93658 | 1.10728 | 1.0134 | -0.9138 | 0.92604 | 0.42618 | 0.000336498 | 0.20202
2.38252 | 6918.30971 | 1.02694 | 1.10961 | 1.01567 | -1.00202 | 1.01772 | 0.42716 | 0.000336498 | 0.20202
2.61238 | 7585.77575 | 1.12601 | 1.11194 | 1.01794 | -1.09875 | 1.11846 | 0.42814 | 0.000336498 | 0.20202
2.86442 | 8317.63771 | 1.23465 | 1.11426 | 1.02021 | -1.20482 | 1.22917 | 0.42912 | 0.000336498 | 0.20202
3.14077 | 9120.10839 | 1.35377 | 1.11659 | 1.02248 | -1.32113 | 1.35083 | 0.4301 | 0.000336498 | 0.20202
3.44379 | 10000 | 1.48438 | 1.11892 | 1.02476 | -1.44866 | 1.48453 | 0.43107 | 0.000336498 | 0.20202

## LED-B2
Intensity [mW/cm2] | Intensity [lux] | J_sc | V_oc | V_mpp | J_mpp | P_mpp | PCE | EQE_EL | Delta_V_oc_nr
0.000318538 | 1 | 0.000137438 | 0.8843 | 0.7966 | -0.000133169 | 0.000106082 | 0.33303 | 0.000336498 | 0.20202
0.00034927 | 1.09648 | 0.000150698 | 0.88663 | 0.79877 | -0.000146045 | 0.000116657 | 0.334 | 0.000336498 | 0.20202
0.000382967 | 1.20226 | 0.000165237 | 0.88895 | 0.80094 | -0.000160167 | 0.000128284 | 0.33498 | 0.000336498 | 0.20202
0.000419915 | 1.31826 | 0.000181179 | 0.89128 | 0.80311 | -0.000175653 | 0.00014107 | 0.33595 | 0.000336498 | 0.20202
0.000460427 | 1.44544 | 0.000198659 | 0.89361 | 0.80529 | -0.000192637 | 0.000155128 | 0.33692 | 0.000336498 | 0.20202
0.000504849 | 1.58489 | 0.000217825 | 0.89593 | 0.80746 | -0.000211263 | 0.000170586 | 0.3379 | 0.000336498 | 0.20202
0.000553555 | 1.7378 | 0.00023884 | 0.89826 | 0.80963 | -0.000231688 | 0.000187582 | 0.33887 | 0.000336498 | 0.20202
0.000606961 | 1.90546 | 0.000261883 | 0.90059 | 0.81181 | -0.000254089 | 0.000206271 | 0.33984 | 0.000336498 | 0.20202
0.00066552 | 2.0893 | 0.000287149 | 0.90291 | 0.81398 | -0.000278654 | 0.000226819 | 0.34081 | 0.000336498 | 0.20202
0.000729728 | 2.29087 | 0.000314853 | 0.90524 | 0.81615 | -0.000305594 | 0.000249412 | 0.34179 | 0.000336498 | 0.20202
0.000800131 | 2.51189 | 0.00034523 | 0.90757 | 0.81833 | -0.000335138 | 0.000274253 | 0.34276 | 0.000336498 | 0.20202
0.000877326 | 2.75423 | 0.000378537 | 0.90989 | 0.82072 | -0.000367443 | 0.000301568 | 0.34374 | 0.000336498 | 0.20202
0.000961969 | 3.01995 | 0.000415057 | 0.91222 | 0.82295 | -0.000402942 | 0.0003316 | 0.34471 | 0.000336498 | 0.20202
0.00105 | 3.31131 | 0.000455101 | 0.91455 | 0.82518 | -0.000441866 | 0.000364619 | 0.34568 | 0.000336498 | 0.20202
0.00116 | 3.63078 | 0.000499008 | 0.91687 | 0.82797 | -0.000484228 | 0.000400926 | 0.34666 | 0.000336498 | 0.20202
0.00127 | 3.98107 | 0.000547152 | 0.9192 | 0.83024 | -0.000530983 | 0.000440842 | 0.34763 | 0.000336498 | 0.20202
0.00139 | 4.36516 | 0.00059994 | 0.92153 | 0.8325 | -0.000582256 | 0.000484728 | 0.34861 | 0.000336498 | 0.20202
0.00152 | 4.7863 | 0.000657821 | 0.92385 | 0.83476 | -0.00063848 | 0.00053298 | 0.34958 | 0.000336498 | 0.20202
0.00167 | 5.24807 | 0.000721287 | 0.92618 | 0.83703 | -0.000700132 | 0.00058603 | 0.35056 | 0.000336498 | 0.20202
0.00183 | 5.7544 | 0.000790875 | 0.92851 | 0.83929 | -0.000767738 | 0.000644355 | 0.35153 | 0.000336498 | 0.20202
0.00201 | 6.30957 | 0.000867177 | 0.93083 | 0.84155 | -0.000841871 | 0.00070848 | 0.35251 | 0.000336498 | 0.20202
0.0022 | 6.91831 | 0.000950841 | 0.93316 | 0.84382 | -0.000923162 | 0.000778981 | 0.35348 | 0.000336498 | 0.20202
0.00242 | 7.58578 | 0.00104 | 0.93549 | 0.84608 | -0.00101 | 0.000856491 | 0.35446 | 0.000336498 | 0.20202
0.00265 | 8.31764 | 0.00114 | 0.93781 | 0.84835 | -0.00111 | 0.000941706 | 0.35543 | 0.000336498 | 0.20202
0.00291 | 9.12011 | 0.00125 | 0.94014 | 0.85061 | -0.00122 | 0.00104 | 0.35641 | 0.000336498 | 0.20202
0.00319 | 10 | 0.00137 | 0.94247 | 0.85287 | -0.00133 | 0.00114 | 0.35738 | 0.000336498 | 0.20202
0.00349 | 10.96478 | 0.00151 | 0.94479 | 0.85514 | -0.00146 | 0.00125 | 0.35836 | 0.000336498 | 0.20202
0.00383 | 12.02264 | 0.00165 | 0.94712 | 0.8574 | -0.0016 | 0.00138 | 0.35933 | 0.000336498 | 0.20202
0.0042 | 13.18257 | 0.00181 | 0.94945 | 0.85966 | -0.00176 | 0.00151 | 0.36031 | 0.000336498 | 0.20202
0.0046 | 14.4544 | 0.00199 | 0.95177 | 0.86192 | -0.00193 | 0.00166 | 0.36128 | 0.000336498 | 0.20202
0.00505 | 15.84893 | 0.00218 | 0.9541 | 0.86418 | -0.00212 | 0.00183 | 0.36226 | 0.000336498 | 0.20202
0.00554 | 17.37801 | 0.00239 | 0.95643 | 0.86645 | -0.00232 | 0.00201 | 0.36323 | 0.000336498 | 0.20202
0.00607 | 19.05461 | 0.00262 | 0.95875 | 0.86871 | -0.00254 | 0.00221 | 0.36421 | 0.000336498 | 0.20202
0.00666 | 20.89296 | 0.00287 | 0.96108 | 0.87101 | -0.00279 | 0.00243 | 0.36518 | 0.000336498 | 0.20202
0.0073 | 22.90868 | 0.00315 | 0.96341 | 0.87319 | -0.00306 | 0.00267 | 0.36616 | 0.000336498 | 0.20202
0.008 | 25.11886 | 0.00345 | 0.96573 | 0.87545 | -0.00336 | 0.00294 | 0.36713 | 0.000336498 | 0.20202
0.00877 | 27.54229 | 0.00379 | 0.96806 | 0.87771 | -0.00368 | 0.00323 | 0.36811 | 0.000336498 | 0.20202
0.00962 | 30.19952 | 0.00415 | 0.97039 | 0.87998 | -0.00403 | 0.00355 | 0.36909 | 0.000336498 | 0.20202
0.01055 | 33.11311 | 0.00455 | 0.97271 | 0.88224 | -0.00442 | 0.0039 | 0.37006 | 0.000336498 | 0.20202
0.01157 | 36.30781 | 0.00499 | 0.97504 | 0.8845 | -0.00485 | 0.00429 | 0.37104 | 0.000336498 | 0.20202
0.01268 | 39.81072 | 0.00547 | 0.97737 | 0.88677 | -0.00532 | 0.00472 | 0.37201 | 0.000336498 | 0.20202
0.0139 | 43.65158 | 0.006 | 0.97969 | 0.88903 | -0.00583 | 0.00519 | 0.37299 | 0.000336498 | 0.20202
0.01525 | 47.86301 | 0.00658 | 0.98202 | 0.8913 | -0.0064 | 0.0057 | 0.37397 | 0.000336498 | 0.20202
0.01672 | 52.48075 | 0.00721 | 0.98435 | 0.89356 | -0.00701 | 0.00627 | 0.37494 | 0.000336498 | 0.20202
0.01833 | 57.54399 | 0.00791 | 0.98667 | 0.89583 | -0.00769 | 0.00689 | 0.37592 | 0.000336498 | 0.20202
0.0201 | 63.09573 | 0.00867 | 0.989 | 0.89809 | -0.00843 | 0.00757 | 0.37689 | 0.000336498 | 0.20202
0.02204 | 69.1831 | 0.00951 | 0.99133 | 0.90036 | -0.00925 | 0.00833 | 0.37787 | 0.000336498 | 0.20202
0.02416 | 75.85776 | 0.01043 | 0.99365 | 0.90264 | -0.01014 | 0.00915 | 0.37885 | 0.000336498 | 0.20202
0.02649 | 83.17638 | 0.01143 | 0.99598 | 0.9049 | -0.01112 | 0.01006 | 0.37982 | 0.000336498 | 0.20202
0.02905 | 91.20108 | 0.01253 | 0.99831 | 0.90716 | -0.01219 | 0.01106 | 0.3808 | 0.000336498 | 0.20202
0.03185 | 100 | 0.01374 | 1.00063 | 0.90942 | -0.01337 | 0.01216 | 0.38178 | 0.000336498 | 0.20202
0.03493 | 109.64782 | 0.01507 | 1.00296 | 0.91168 | -0.01466 | 0.01337 | 0.38275 | 0.000336498 | 0.20202
0.0383 | 120.22644 | 0.01652 | 1.00529 | 0.91395 | -0.01608 | 0.0147 | 0.38373 | 0.000336498 | 0.20202
0.04199 | 131.82567 | 0.01812 | 1.00761 | 0.91621 | -0.01763 | 0.01615 | 0.38471 | 0.000336498 | 0.20202
0.04604 | 144.54398 | 0.01987 | 1.00994 | 0.91848 | -0.01933 | 0.01776 | 0.38569 | 0.000336498 | 0.20202
0.05048 | 158.48932 | 0.02178 | 1.01227 | 0.92075 | -0.0212 | 0.01952 | 0.38666 | 0.000336498 | 0.20202
0.05536 | 173.78008 | 0.02388 | 1.01459 | 0.92301 | -0.02325 | 0.02146 | 0.38764 | 0.000336498 | 0.20202
0.0607 | 190.54607 | 0.02619 | 1.01692 | 0.92528 | -0.02549 | 0.02359 | 0.38862 | 0.000336498 | 0.20202
0.06655 | 208.92961 | 0.02871 | 1.01925 | 0.92755 | -0.02795 | 0.02593 | 0.38959 | 0.000336498 | 0.20202
0.07297 | 229.08677 | 0.03149 | 1.02157 | 0.92981 | -0.03065 | 0.0285 | 0.39057 | 0.000336498 | 0.20202
0.08001 | 251.18864 | 0.03452 | 1.0239 | 0.93207 | -0.03361 | 0.03133 | 0.39155 | 0.000336498 | 0.20202
0.08773 | 275.42287 | 0.03785 | 1.02623 | 0.93435 | -0.03686 | 0.03444 | 0.39253 | 0.000336498 | 0.20202
0.0962 | 301.99517 | 0.04151 | 1.02855 | 0.93661 | -0.04042 | 0.03785 | 0.3935 | 0.000336498 | 0.20202
0.10548 | 331.13112 | 0.04551 | 1.03088 | 0.93888 | -0.04432 | 0.04161 | 0.39448 | 0.000336498 | 0.20202
0.11565 | 363.07805 | 0.0499 | 1.03321 | 0.94115 | -0.0486 | 0.04574 | 0.39546 | 0.000336498 | 0.20202
0.12681 | 398.10717 | 0.05472 | 1.03554 | 0.94341 | -0.05329 | 0.05027 | 0.39644 | 0.000336498 | 0.20202
0.13905 | 436.51583 | 0.05999 | 1.03786 | 0.94568 | -0.05843 | 0.05526 | 0.39741 | 0.000336498 | 0.20202
0.15246 | 478.63009 | 0.06578 | 1.04019 | 0.94795 | -0.06407 | 0.06074 | 0.39839 | 0.000336498 | 0.20202
0.16717 | 524.80746 | 0.07213 | 1.04252 | 0.95022 | -0.07026 | 0.06676 | 0.39937 | 0.000336498 | 0.20202
0.1833 | 575.43994 | 0.07909 | 1.04484 | 0.95249 | -0.07704 | 0.07338 | 0.40035 | 0.000336498 | 0.20202
0.20098 | 630.95734 | 0.08672 | 1.04717 | 0.95475 | -0.08448 | 0.08066 | 0.40133 | 0.000336498 | 0.20202
0.22037 | 691.83097 | 0.09508 | 1.0495 | 0.95702 | -0.09264 | 0.08866 | 0.4023 | 0.000336498 | 0.20202
0.24164 | 758.57758 | 0.10426 | 1.05182 | 0.95929 | -0.10158 | 0.09745 | 0.40328 | 0.000336498 | 0.20202
0.26495 | 831.76377 | 0.11432 | 1.05415 | 0.96156 | -0.11139 | 0.10711 | 0.40426 | 0.000336498 | 0.20202
0.29051 | 912.01084 | 0.12535 | 1.05648 | 0.96383 | -0.12214 | 0.11773 | 0.40524 | 0.000336498 | 0.20202
0.31854 | 1000 | 0.13744 | 1.0588 | 0.9661 | -0.13394 | 0.1294 | 0.40622 | 0.000336498 | 0.20202
0.34927 | 1096.4782 | 0.1507 | 1.06113 | 0.96837 | -0.14687 | 0.14222 | 0.40719 | 0.000336498 | 0.20202
0.38297 | 1202.26443 | 0.16524 | 1.06346 | 0.97063 | -0.16105 | 0.15632 | 0.40817 | 0.000336498 | 0.20202
0.41991 | 1318.25674 | 0.18118 | 1.06578 | 0.9729 | -0.17659 | 0.17181 | 0.40915 | 0.000336498 | 0.20202
0.46043 | 1445.43977 | 0.19866 | 1.06811 | 0.97517 | -0.19364 | 0.18884 | 0.41013 | 0.000336498 | 0.20202
0.50485 | 1584.89319 | 0.21783 | 1.07044 | 0.97744 | -0.21234 | 0.20755 | 0.41111 | 0.000336498 | 0.20202
0.55356 | 1737.80083 | 0.23884 | 1.07276 | 0.97971 | -0.23284 | 0.22811 | 0.41209 | 0.000336498 | 0.20202
0.60696 | 1905.46072 | 0.26188 | 1.07509 | 0.98198 | -0.25532 | 0.25072 | 0.41307 | 0.000336498 | 0.20202
0.66552 | 2089.29613 | 0.28715 | 1.07742 | 0.98425 | -0.27996 | 0.27555 | 0.41404 | 0.000336498 | 0.20202
0.72973 | 2290.86765 | 0.31485 | 1.07974 | 0.98652 | -0.30699 | 0.30285 | 0.41502 | 0.000336498 | 0.20202
0.80013 | 2511.88643 | 0.34523 | 1.08207 | 0.98879 | -0.33663 | 0.33286 | 0.416 | 0.000336498 | 0.20202
0.87733 | 2754.2287 | 0.37854 | 1.0844 | 0.99106 | -0.36913 | 0.36583 | 0.41698 | 0.000336498 | 0.20202
0.96197 | 3019.95172 | 0.41506 | 1.08672 | 0.99333 | -0.40476 | 0.40206 | 0.41796 | 0.000336498 | 0.20202
1.05478 | 3311.31121 | 0.4551 | 1.08905 | 0.9956 | -0.44384 | 0.44189 | 0.41894 | 0.000336498 | 0.20202
1.15654 | 3630.78055 | 0.49901 | 1.09138 | 0.99787 | -0.48669 | 0.48565 | 0.41992 | 0.000336498 | 0.20202
1.26812 | 3981.07171 | 0.54715 | 1.0937 | 1.00014 | -0.53367 | 0.53375 | 0.4209 | 0.000336498 | 0.20202
1.39047 | 4365.15832 | 0.59994 | 1.09603 | 1.00241 | -0.58519 | 0.58661 | 0.42188 | 0.000336498 | 0.20202
1.52462 | 4786.30092 | 0.65782 | 1.09836 | 1.00469 | -0.64169 | 0.64469 | 0.42286 | 0.000336498 | 0.20202
1.67171 | 5248.0746 | 0.72129 | 1.10068 | 1.00696 | -0.70363 | 0.70853 | 0.42384 | 0.000336498 | 0.20202
1.83299 | 5754.39937 | 0.79088 | 1.10301 | 1.00923 | -0.77156 | 0.77868 | 0.42481 | 0.000336498 | 0.20202
2.00984 | 6309.57344 | 0.86718 | 1.10534 | 1.0115 | -0.84605 | 0.85578 | 0.42579 | 0.000336498 | 0.20202
2.20374 | 6918.30971 | 0.95084 | 1.10766 | 1.01377 | -0.92772 | 0.9405 | 0.42677 | 0.000336498 | 0.20202
2.41636 | 7585.77575 | 1.04258 | 1.10999 | 1.01604 | -1.01728 | 1.0336 | 0.42775 | 0.000336498 | 0.20202
2.64948 | 8317.63771 | 1.14316 | 1.11232 | 1.01831 | -1.11549 | 1.13592 | 0.42873 | 0.000336498 | 0.20202
2.9051 | 9120.10839 | 1.25345 | 1.11464 | 1.02059 | -1.22318 | 1.24836 | 0.42971 | 0.000336498 | 0.20202
3.18538 | 10000 | 1.37438 | 1.11697 | 1.02286 | -1.34126 | 1.37192 | 0.43069 | 0.000336498 | 0.20202

## Petrinska
Intensity [mW/cm2] | Intensity [lux] | J_sc | V_oc | V_mpp | J_mpp | P_mpp | PCE | EQE_EL | Delta_V_oc_nr
0.000323673 | 1 | 0.000139637 | 0.8847 | 0.79697 | -0.000135304 | 0.000107834 | 0.33316 | 0.000336498 | 0.20202
0.000354901 | 1.09648 | 0.000153109 | 0.88703 | 0.79914 | -0.000148387 | 0.000118583 | 0.33413 | 0.000336498 | 0.20202
0.000389141 | 1.20226 | 0.000167881 | 0.88935 | 0.80132 | -0.000162735 | 0.000130402 | 0.3351 | 0.000336498 | 0.20202
0.000426684 | 1.31826 | 0.000184078 | 0.89168 | 0.80349 | -0.00017847 | 0.000143398 | 0.33608 | 0.000336498 | 0.20202
0.00046785 | 1.44544 | 0.000201837 | 0.89401 | 0.80566 | -0.000195725 | 0.000157688 | 0.33705 | 0.000336498 | 0.20202
0.000512987 | 1.58489 | 0.00022131 | 0.89633 | 0.80783 | -0.000214649 | 0.000173401 | 0.33802 | 0.000336498 | 0.20202
0.000562479 | 1.7378 | 0.000242662 | 0.89866 | 0.81001 | -0.000235403 | 0.000190678 | 0.339 | 0.000336498 | 0.20202
0.000616746 | 1.90546 | 0.000266073 | 0.90099 | 0.81218 | -0.000258162 | 0.000209674 | 0.33997 | 0.000336498 | 0.20202
0.000676249 | 2.0893 | 0.000291743 | 0.90331 | 0.81435 | -0.000283121 | 0.000230561 | 0.34094 | 0.000336498 | 0.20202
0.000741492 | 2.29087 | 0.00031989 | 0.90564 | 0.81653 | -0.000310493 | 0.000253527 | 0.34191 | 0.000336498 | 0.20202
0.00081303 | 2.51189 | 0.000350753 | 0.90797 | 0.8187 | -0.000340511 | 0.000278777 | 0.34289 | 0.000336498 | 0.20202
0.00089147 | 2.75423 | 0.000384593 | 0.91029 | 0.8211 | -0.00037333 | 0.000306543 | 0.34386 | 0.000336498 | 0.20202
0.000977477 | 3.01995 | 0.000421698 | 0.91262 | 0.82333 | -0.000409397 | 0.000337069 | 0.34484 | 0.000336498 | 0.20202
0.00107 | 3.31131 | 0.000462382 | 0.91495 | 0.82557 | -0.000448943 | 0.000370632 | 0.34581 | 0.000336498 | 0.20202
0.00118 | 3.63078 | 0.000506992 | 0.91727 | 0.82836 | -0.000491982 | 0.000407538 | 0.34679 | 0.000336498 | 0.20202
0.00129 | 3.98107 | 0.000555906 | 0.9196 | 0.83063 | -0.000539485 | 0.000448111 | 0.34776 | 0.000336498 | 0.20202
0.00141 | 4.36516 | 0.000609538 | 0.92193 | 0.83289 | -0.000591579 | 0.000492721 | 0.34873 | 0.000336498 | 0.20202
0.00155 | 4.7863 | 0.000668346 | 0.92425 | 0.83515 | -0.000648703 | 0.000541767 | 0.34971 | 0.000336498 | 0.20202
0.0017 | 5.24807 | 0.000732826 | 0.92658 | 0.83742 | -0.000711343 | 0.000595691 | 0.35068 | 0.000336498 | 0.20202
0.00186 | 5.7544 | 0.000803528 | 0.92891 | 0.83968 | -0.000780031 | 0.000654977 | 0.35166 | 0.000336498 | 0.20202
0.00204 | 6.30957 | 0.000881051 | 0.93123 | 0.84194 | -0.000855351 | 0.000720158 | 0.35263 | 0.000336498 | 0.20202
0.00224 | 6.91831 | 0.000966053 | 0.93356 | 0.84421 | -0.000937944 | 0.00079182 | 0.35361 | 0.000336498 | 0.20202
0.00246 | 7.58578 | 0.00106 | 0.93589 | 0.84647 | -0.00103 | 0.000870606 | 0.35458 | 0.000336498 | 0.20202
0.00269 | 8.31764 | 0.00116 | 0.93821 | 0.84874 | -0.00113 | 0.000957225 | 0.35556 | 0.000336498 | 0.20202
0.00295 | 9.12011 | 0.00127 | 0.94054 | 0.851 | -0.00124 | 0.00105 | 0.35653 | 0.000336498 | 0.20202
0.00324 | 10 | 0.0014 | 0.94287 | 0.85326 | -0.00136 | 0.00116 | 0.3575 | 0.000336498 | 0.20202
0.00355 | 10.96478 | 0.00153 | 0.94519 | 0.85553 | -0.00149 | 0.00127 | 0.35848 | 0.000336498 | 0.20202
0.00389 | 12.02264 | 0.00168 | 0.94752 | 0.85779 | -0.00163 | 0.0014 | 0.35945 | 0.000336498 | 0.20202
0.00427 | 13.18257 | 0.00184 | 0.94985 | 0.86005 | -0.00179 | 0.00154 | 0.36043 | 0.000336498 | 0.20202
0.00468 | 14.4544 | 0.00202 | 0.95217 | 0.86231 | -0.00196 | 0.00169 | 0.36141 | 0.000336498 | 0.20202
0.00513 | 15.84893 | 0.00221 | 0.9545 | 0.86457 | -0.00215 | 0.00186 | 0.36238 | 0.000336498 | 0.20202
0.00562 | 17.37801 | 0.00243 | 0.95683 | 0.86683 | -0.00236 | 0.00204 | 0.36336 | 0.000336498 | 0.20202
0.00617 | 19.05461 | 0.00266 | 0.95916 | 0.86913 | -0.00259 | 0.00225 | 0.36433 | 0.000336498 | 0.20202
0.00676 | 20.89296 | 0.00292 | 0.96148 | 0.8714 | -0.00283 | 0.00247 | 0.36531 | 0.000336498 | 0.20202
0.00741 | 22.90868 | 0.0032 | 0.96381 | 0.87358 | -0.00311 | 0.00272 | 0.36628 | 0.000336498 | 0.20202
0.00813 | 25.11886 | 0.00351 | 0.96614 | 0.87584 | -0.00341 | 0.00299 | 0.36726 | 0.000336498 | 0.20202
0.00891 | 27.54229 | 0.00385 | 0.96846 | 0.8781 | -0.00374 | 0.00328 | 0.36823 | 0.000336498 | 0.20202
0.00977 | 30.19952 | 0.00422 | 0.97079 | 0.88037 | -0.0041 | 0.00361 | 0.36921 | 0.000336498 | 0.20202
0.01072 | 33.11311 | 0.00462 | 0.97312 | 0.88263 | -0.0045 | 0.00397 | 0.37018 | 0.000336498 | 0.20202
0.01175 | 36.30781 | 0.00507 | 0.97544 | 0.88489 | -0.00493 | 0.00436 | 0.37116 | 0.000336498 | 0.20202
0.01289 | 39.81072 | 0.00556 | 0.97777 | 0.88716 | -0.00541 | 0.0048 | 0.37214 | 0.000336498 | 0.20202
0.01413 | 43.65158 | 0.0061 | 0.9801 | 0.88942 | -0.00593 | 0.00527 | 0.37311 | 0.000336498 | 0.20202
0.01549 | 47.86301 | 0.00668 | 0.98242 | 0.89169 | -0.0065 | 0.0058 | 0.37409 | 0.000336498 | 0.20202
0.01699 | 52.48075 | 0.00733 | 0.98475 | 0.89395 | -0.00713 | 0.00637 | 0.37506 | 0.000336498 | 0.20202
0.01863 | 57.54399 | 0.00804 | 0.98708 | 0.89622 | -0.00782 | 0.007 | 0.37604 | 0.000336498 | 0.20202
0.02042 | 63.09573 | 0.00881 | 0.9894 | 0.89848 | -0.00857 | 0.0077 | 0.37702 | 0.000336498 | 0.20202
0.02239 | 69.1831 | 0.00966 | 0.99173 | 0.90075 | -0.0094 | 0.00846 | 0.37799 | 0.000336498 | 0.20202
0.02455 | 75.85776 | 0.01059 | 0.99406 | 0.90303 | -0.0103 | 0.0093 | 0.37897 | 0.000336498 | 0.20202
0.02692 | 83.17638 | 0.01161 | 0.99638 | 0.90529 | -0.0113 | 0.01023 | 0.37995 | 0.000336498 | 0.20202
0.02952 | 91.20108 | 0.01274 | 0.99871 | 0.90755 | -0.01239 | 0.01124 | 0.38092 | 0.000336498 | 0.20202
0.03237 | 100 | 0.01396 | 1.00104 | 0.90981 | -0.01359 | 0.01236 | 0.3819 | 0.000336498 | 0.20202
0.03549 | 109.64782 | 0.01531 | 1.00336 | 0.91207 | -0.0149 | 0.01359 | 0.38288 | 0.000336498 | 0.20202
0.03891 | 120.22644 | 0.01679 | 1.00569 | 0.91432 | -0.01634 | 0.01494 | 0.38385 | 0.000336498 | 0.20202
0.04267 | 131.82567 | 0.01841 | 1.00802 | 0.9166 | -0.01791 | 0.01642 | 0.38483 | 0.000336498 | 0.20202
0.04679 | 144.54398 | 0.02018 | 1.01034 | 0.91887 | -0.01964 | 0.01805 | 0.38581 | 0.000336498 | 0.20202
0.0513 | 158.48932 | 0.02213 | 1.01267 | 0.92114 | -0.02154 | 0.01984 | 0.38678 | 0.000336498 | 0.20202
0.05625 | 173.78008 | 0.02427 | 1.015 | 0.9234 | -0.02362 | 0.02181 | 0.38776 | 0.000336498 | 0.20202
0.06167 | 190.54607 | 0.02661 | 1.01732 | 0.92567 | -0.0259 | 0.02398 | 0.38874 | 0.000336498 | 0.20202
0.06762 | 208.92961 | 0.02917 | 1.01965 | 0.92794 | -0.0284 | 0.02635 | 0.38972 | 0.000336498 | 0.20202
0.07415 | 229.08677 | 0.03199 | 1.02198 | 0.9302 | -0.03114 | 0.02897 | 0.39069 | 0.000336498 | 0.20202
0.0813 | 251.18864 | 0.03508 | 1.0243 | 0.93247 | -0.03415 | 0.03184 | 0.39167 | 0.000336498 | 0.20202
0.08915 | 275.42287 | 0.03846 | 1.02663 | 0.93473 | -0.03745 | 0.035 | 0.39265 | 0.000336498 | 0.20202
0.09775 | 301.99517 | 0.04217 | 1.02896 | 0.93701 | -0.04106 | 0.03848 | 0.39362 | 0.000336498 | 0.20202
0.10718 | 331.13112 | 0.04624 | 1.03128 | 0.93927 | -0.04503 | 0.04229 | 0.3946 | 0.000336498 | 0.20202
0.11752 | 363.07805 | 0.0507 | 1.03361 | 0.94154 | -0.04937 | 0.04649 | 0.39558 | 0.000336498 | 0.20202
0.12886 | 398.10717 | 0.05559 | 1.03594 | 0.9438 | -0.05414 | 0.0511 | 0.39656 | 0.000336498 | 0.20202
0.14129 | 436.51583 | 0.06095 | 1.03826 | 0.94607 | -0.05937 | 0.05617 | 0.39753 | 0.000336498 | 0.20202
0.15492 | 478.63009 | 0.06683 | 1.04059 | 0.94834 | -0.0651 | 0.06174 | 0.39851 | 0.000336498 | 0.20202
0.16987 | 524.80746 | 0.07328 | 1.04292 | 0.95061 | -0.07139 | 0.06786 | 0.39949 | 0.000336498 | 0.20202
0.18625 | 575.43994 | 0.08035 | 1.04524 | 0.95288 | -0.07828 | 0.07459 | 0.40047 | 0.000336498 | 0.20202
0.20422 | 630.95734 | 0.08811 | 1.04757 | 0.95514 | -0.08583 | 0.08198 | 0.40145 | 0.000336498 | 0.20202
0.22393 | 691.83097 | 0.09661 | 1.0499 | 0.95741 | -0.09412 | 0.09011 | 0.40242 | 0.000336498 | 0.20202
0.24553 | 758.57758 | 0.10593 | 1.05222 | 0.95968 | -0.10321 | 0.09905 | 0.4034 | 0.000336498 | 0.20202
0.26922 | 831.76377 | 0.11615 | 1.05455 | 0.96195 | -0.11317 | 0.10887 | 0.40438 | 0.000336498 | 0.20202
0.29519 | 912.01084 | 0.12735 | 1.05688 | 0.96422 | -0.1241 | 0.11966 | 0.40536 | 0.000336498 | 0.20202
0.32367 | 1000 | 0.13964 | 1.0592 | 0.96649 | -0.13608 | 0.13152 | 0.40634 | 0.000336498 | 0.20202
0.3549 | 1096.4782 | 0.15311 | 1.06153 | 0.96876 | -0.14922 | 0.14456 | 0.40731 | 0.000336498 | 0.20202
0.38914 | 1202.26443 | 0.16788 | 1.06386 | 0.97103 | -0.16362 | 0.15888 | 0.40829 | 0.000336498 | 0.20202
0.42668 | 1318.25674 | 0.18408 | 1.06618 | 0.97329 | -0.17942 | 0.17463 | 0.40927 | 0.000336498 | 0.20202
0.46785 | 1445.43977 | 0.20184 | 1.06851 | 0.97556 | -0.19674 | 0.19194 | 0.41025 | 0.000336498 | 0.20202
0.51299 | 1584.89319 | 0.22131 | 1.07084 | 0.97783 | -0.21574 | 0.21095 | 0.41123 | 0.000336498 | 0.20202
0.56248 | 1737.80083 | 0.24266 | 1.07316 | 0.9801 | -0.23656 | 0.23186 | 0.41221 | 0.000336498 | 0.20202
0.61675 | 1905.46072 | 0.26607 | 1.07549 | 0.98237 | -0.2594 | 0.25483 | 0.41318 | 0.000336498 | 0.20202
0.67625 | 2089.29613 | 0.29174 | 1.07782 | 0.98464 | -0.28445 | 0.28008 | 0.41416 | 0.000336498 | 0.20202
0.74149 | 2290.86765 | 0.31989 | 1.08014 | 0.98691 | -0.31191 | 0.30782 | 0.41514 | 0.000336498 | 0.20202
0.81303 | 2511.88643 | 0.35075 | 1.08247 | 0.98918 | -0.34202 | 0.33832 | 0.41612 | 0.000336498 | 0.20202
0.89147 | 2754.2287 | 0.38459 | 1.0848 | 0.99145 | -0.37504 | 0.37183 | 0.4171 | 0.000336498 | 0.20202
0.97748 | 3019.95172 | 0.4217 | 1.08712 | 0.99372 | -0.41124 | 0.40866 | 0.41808 | 0.000336498 | 0.20202
1.07178 | 3311.31121 | 0.46238 | 1.08945 | 0.99599 | -0.45094 | 0.44914 | 0.41906 | 0.000336498 | 0.20202
1.17519 | 3630.78055 | 0.50699 | 1.09178 | 0.99826 | -0.49448 | 0.49362 | 0.42004 | 0.000336498 | 0.20202
1.28857 | 3981.07171 | 0.55591 | 1.0941 | 1.00054 | -0.54222 | 0.54251 | 0.42102 | 0.000336498 | 0.20202
1.41288 | 4365.15832 | 0.60954 | 1.09643 | 1.00281 | -0.59456 | 0.59623 | 0.42199 | 0.000336498 | 0.20202
1.5492 | 4786.30092 | 0.66835 | 1.09876 | 1.00508 | -0.65196 | 0.65527 | 0.42297 | 0.000336498 | 0.20202
1.69866 | 5248.0746 | 0.73283 | 1.10108 | 1.00735 | -0.7149 | 0.72015 | 0.42395 | 0.000336498 | 0.20202
1.86254 | 5754.39937 | 0.80353 | 1.10341 | 1.00962 | -0.78391 | 0.79145 | 0.42493 | 0.000336498 | 0.20202
2.04224 | 6309.57344 | 0.88105 | 1.10574 | 1.01189 | -0.85959 | 0.86981 | 0.42591 | 0.000336498 | 0.20202
2.23927 | 6918.30971 | 0.96605 | 1.10806 | 1.01416 | -0.94257 | 0.95592 | 0.42689 | 0.000336498 | 0.20202
2.45531 | 7585.77575 | 1.05926 | 1.11039 | 1.01643 | -1.03357 | 1.05055 | 0.42787 | 0.000336498 | 0.20202
2.6922 | 8317.63771 | 1.16145 | 1.11272 | 1.01871 | -1.13335 | 1.15455 | 0.42885 | 0.000336498 | 0.20202
2.95193 | 9120.10839 | 1.27351 | 1.11504 | 1.02098 | -1.24276 | 1.26883 | 0.42983 | 0.000336498 | 0.20202
3.23673 | 10000 | 1.39637 | 1.11737 | 1.02325 | -1.36273 | 1.39441 | 0.43081 | 0.000336498 | 0.20202

## Skafi
Intensity [mW/cm2] | Intensity [lux] | J_sc | V_oc | V_mpp | J_mpp | P_mpp | PCE | EQE_EL | Delta_V_oc_nr
0.000312983 | 1 | 0.000133241 | 0.88352 | 0.79587 | -0.000129093 | 0.000102741 | 0.32826 | 0.000336498 | 0.20202
0.000343179 | 1.09648 | 0.000146096 | 0.88584 | 0.79804 | -0.000141576 | 0.000112983 | 0.32922 | 0.000336498 | 0.20202
0.000376288 | 1.20226 | 0.000160191 | 0.88817 | 0.80021 | -0.000155265 | 0.000124245 | 0.33018 | 0.000336498 | 0.20202
0.000412592 | 1.31826 | 0.000175646 | 0.8905 | 0.80238 | -0.000170278 | 0.000136628 | 0.33115 | 0.000336498 | 0.20202
0.000452398 | 1.44544 | 0.000192591 | 0.89282 | 0.80455 | -0.000186742 | 0.000150244 | 0.33211 | 0.000336498 | 0.20202
0.000496045 | 1.58489 | 0.000211172 | 0.89515 | 0.80673 | -0.000204797 | 0.000165215 | 0.33307 | 0.000336498 | 0.20202
0.000543902 | 1.7378 | 0.000231546 | 0.89748 | 0.8089 | -0.000224598 | 0.000181677 | 0.33403 | 0.000336498 | 0.20202
0.000596377 | 1.90546 | 0.000253885 | 0.8998 | 0.81107 | -0.000246313 | 0.000199778 | 0.33499 | 0.000336498 | 0.20202
0.000653914 | 2.0893 | 0.000278379 | 0.90213 | 0.81325 | -0.000270127 | 0.00021968 | 0.33595 | 0.000336498 | 0.20202
0.000717002 | 2.29087 | 0.000305237 | 0.90446 | 0.81542 | -0.000296243 | 0.000241563 | 0.33691 | 0.000336498 | 0.20202
0.000786178 | 2.51189 | 0.000334686 | 0.90678 | 0.8176 | -0.000324883 | 0.000265623 | 0.33787 | 0.000336498 | 0.20202
0.000862027 | 2.75423 | 0.000366976 | 0.90911 | 0.81977 | -0.000356291 | 0.000292077 | 0.33883 | 0.000336498 | 0.20202
0.000945193 | 3.01995 | 0.000402381 | 0.91144 | 0.8222 | -0.00039062 | 0.000321166 | 0.33979 | 0.000336498 | 0.20202
0.00104 | 3.31131 | 0.000441202 | 0.91376 | 0.82443 | -0.000428355 | 0.000353148 | 0.34075 | 0.000336498 | 0.20202
0.00114 | 3.63078 | 0.000483768 | 0.91609 | 0.82721 | -0.000469426 | 0.000388313 | 0.34171 | 0.000336498 | 0.20202
0.00125 | 3.98107 | 0.000530441 | 0.91842 | 0.82859 | -0.000515296 | 0.000426967 | 0.34267 | 0.000336498 | 0.20202
0.00137 | 4.36516 | 0.000581617 | 0.92074 | 0.83174 | -0.000564459 | 0.000469482 | 0.34364 | 0.000336498 | 0.20202
0.0015 | 4.7863 | 0.00063773 | 0.92307 | 0.834 | -0.000618964 | 0.000516217 | 0.3446 | 0.000336498 | 0.20202
0.00164 | 5.24807 | 0.000699257 | 0.9254 | 0.83626 | -0.000678732 | 0.000567599 | 0.34556 | 0.000336498 | 0.20202
0.0018 | 5.7544 | 0.000766721 | 0.92772 | 0.83853 | -0.000744271 | 0.000624092 | 0.34652 | 0.000336498 | 0.20202
0.00197 | 6.30957 | 0.000840692 | 0.93005 | 0.84079 | -0.000816138 | 0.000686202 | 0.34748 | 0.000336498 | 0.20202
0.00217 | 6.91831 | 0.000921801 | 0.93238 | 0.84306 | -0.000894945 | 0.000754488 | 0.34844 | 0.000336498 | 0.20202
0.00237 | 7.58578 | 0.00101 | 0.9347 | 0.84532 | -0.000981361 | 0.000829563 | 0.3494 | 0.000336498 | 0.20202
0.0026 | 8.31764 | 0.00111 | 0.93703 | 0.84758 | -0.00108 | 0.000912102 | 0.35037 | 0.000336498 | 0.20202
0.00285 | 9.12011 | 0.00122 | 0.93936 | 0.84985 | -0.00118 | 0.001 | 0.35133 | 0.000336498 | 0.20202
0.00313 | 10 | 0.00133 | 0.94168 | 0.85211 | -0.00129 | 0.0011 | 0.35229 | 0.000336498 | 0.20202
0.00343 | 10.96478 | 0.00146 | 0.94401 | 0.85437 | -0.00142 | 0.00121 | 0.35325 | 0.000336498 | 0.20202
0.00376 | 12.02264 | 0.0016 | 0.94634 | 0.85664 | -0.00156 | 0.00133 | 0.35421 | 0.000336498 | 0.20202
0.00413 | 13.18257 | 0.00176 | 0.94866 | 0.8589 | -0.00171 | 0.00147 | 0.35518 | 0.000336498 | 0.20202
0.00452 | 14.4544 | 0.00193 | 0.95099 | 0.86116 | -0.00187 | 0.00161 | 0.35614 | 0.000336498 | 0.20202
0.00496 | 15.84893 | 0.00211 | 0.95332 | 0.86342 | -0.00205 | 0.00177 | 0.3571 | 0.000336498 | 0.20202
0.00544 | 17.37801 | 0.00232 | 0.95564 | 0.86568 | -0.00225 | 0.00195 | 0.35806 | 0.000336498 | 0.20202
0.00596 | 19.05461 | 0.00254 | 0.95797 | 0.86794 | -0.00247 | 0.00214 | 0.35903 | 0.000336498 | 0.20202
0.00654 | 20.89296 | 0.00278 | 0.9603 | 0.87024 | -0.00271 | 0.00235 | 0.35999 | 0.000336498 | 0.20202
0.00717 | 22.90868 | 0.00305 | 0.96262 | 0.87242 | -0.00297 | 0.00259 | 0.36095 | 0.000336498 | 0.20202
0.00786 | 25.11886 | 0.00335 | 0.96495 | 0.87469 | -0.00325 | 0.00285 | 0.36191 | 0.000336498 | 0.20202
0.00862 | 27.54229 | 0.00367 | 0.96728 | 0.87695 | -0.00357 | 0.00313 | 0.36288 | 0.000336498 | 0.20202
0.00945 | 30.19952 | 0.00402 | 0.9696 | 0.87921 | -0.00391 | 0.00344 | 0.36384 | 0.000336498 | 0.20202
0.01036 | 33.11311 | 0.00441 | 0.97193 | 0.88148 | -0.00429 | 0.00378 | 0.3648 | 0.000336498 | 0.20202
0.01136 | 36.30781 | 0.00484 | 0.97426 | 0.88374 | -0.0047 | 0.00416 | 0.36577 | 0.000336498 | 0.20202
0.01246 | 39.81072 | 0.0053 | 0.97658 | 0.886 | -0.00516 | 0.00457 | 0.36673 | 0.000336498 | 0.20202
0.01366 | 43.65158 | 0.00582 | 0.97891 | 0.88827 | -0.00566 | 0.00502 | 0.36769 | 0.000336498 | 0.20202
0.01498 | 47.86301 | 0.00638 | 0.98124 | 0.89053 | -0.0062 | 0.00552 | 0.36865 | 0.000336498 | 0.20202
0.01643 | 52.48075 | 0.00699 | 0.98356 | 0.8928 | -0.0068 | 0.00607 | 0.36962 | 0.000336498 | 0.20202
0.01801 | 57.54399 | 0.00767 | 0.98589 | 0.89506 | -0.00746 | 0.00667 | 0.37058 | 0.000336498 | 0.20202
0.01975 | 63.09573 | 0.00841 | 0.98822 | 0.89733 | -0.00818 | 0.00734 | 0.37154 | 0.000336498 | 0.20202
0.02165 | 69.1831 | 0.00922 | 0.99054 | 0.89959 | -0.00897 | 0.00807 | 0.37251 | 0.000336498 | 0.20202
0.02374 | 75.85776 | 0.01011 | 0.99287 | 0.90186 | -0.00983 | 0.00887 | 0.37347 | 0.000336498 | 0.20202
0.02603 | 83.17638 | 0.01108 | 0.9952 | 0.90414 | -0.01078 | 0.00975 | 0.37443 | 0.000336498 | 0.20202
0.02854 | 91.20108 | 0.01215 | 0.99752 | 0.9064 | -0.01182 | 0.01072 | 0.3754 | 0.000336498 | 0.20202
0.0313 | 100 | 0.01332 | 0.99985 | 0.90866 | -0.01296 | 0.01178 | 0.37636 | 0.000336498 | 0.20202
0.03432 | 109.64782 | 0.01461 | 1.00218 | 0.91092 | -0.01422 | 0.01295 | 0.37733 | 0.000336498 | 0.20202
0.03763 | 120.22644 | 0.01602 | 1.0045 | 0.91319 | -0.01559 | 0.01423 | 0.37829 | 0.000336498 | 0.20202
0.04126 | 131.82567 | 0.01756 | 1.00683 | 0.91545 | -0.01709 | 0.01565 | 0.37925 | 0.000336498 | 0.20202
0.04524 | 144.54398 | 0.01926 | 1.00916 | 0.91772 | -0.01874 | 0.0172 | 0.38022 | 0.000336498 | 0.20202
0.0496 | 158.48932 | 0.02112 | 1.01148 | 0.91998 | -0.02055 | 0.01891 | 0.38118 | 0.000336498 | 0.20202
0.05439 | 173.78008 | 0.02315 | 1.01381 | 0.92225 | -0.02254 | 0.02078 | 0.38215 | 0.000336498 | 0.20202
0.05964 | 190.54607 | 0.02539 | 1.01614 | 0.92451 | -0.02471 | 0.02285 | 0.38311 | 0.000336498 | 0.20202
0.06539 | 208.92961 | 0.02784 | 1.01846 | 0.92678 | -0.0271 | 0.02512 | 0.38407 | 0.000336498 | 0.20202
0.0717 | 229.08677 | 0.03052 | 1.02079 | 0.92905 | -0.02972 | 0.02761 | 0.38504 | 0.000336498 | 0.20202
0.07862 | 251.18864 | 0.03347 | 1.02312 | 0.93131 | -0.03258 | 0.03035 | 0.386 | 0.000336498 | 0.20202
0.0862 | 275.42287 | 0.0367 | 1.02544 | 0.93358 | -0.03573 | 0.03336 | 0.38697 | 0.000336498 | 0.20202
0.09452 | 301.99517 | 0.04024 | 1.02777 | 0.93585 | -0.03918 | 0.03667 | 0.38793 | 0.000336498 | 0.20202
0.10364 | 331.13112 | 0.04412 | 1.0301 | 0.93812 | -0.04296 | 0.0403 | 0.3889 | 0.000336498 | 0.20202
0.11364 | 363.07805 | 0.04838 | 1.03242 | 0.94038 | -0.04711 | 0.0443 | 0.38986 | 0.000336498 | 0.20202
0.1246 | 398.10717 | 0.05304 | 1.03475 | 0.94265 | -0.05166 | 0.0487 | 0.39082 | 0.000336498 | 0.20202
0.13662 | 436.51583 | 0.05816 | 1.03708 | 0.94492 | -0.05665 | 0.05353 | 0.39179 | 0.000336498 | 0.20202
0.1498 | 478.63009 | 0.06377 | 1.0394 | 0.94718 | -0.06212 | 0.05884 | 0.39275 | 0.000336498 | 0.20202
0.16426 | 524.80746 | 0.06993 | 1.04173 | 0.94945 | -0.06811 | 0.06467 | 0.39372 | 0.000336498 | 0.20202
0.1801 | 575.43994 | 0.07667 | 1.04406 | 0.95172 | -0.07469 | 0.07108 | 0.39468 | 0.000336498 | 0.20202
0.19748 | 630.95734 | 0.08407 | 1.04639 | 0.95399 | -0.0819 | 0.07813 | 0.39565 | 0.000336498 | 0.20202
0.21653 | 691.83097 | 0.09218 | 1.04871 | 0.95626 | -0.08981 | 0.08588 | 0.39661 | 0.000336498 | 0.20202
0.23742 | 758.57758 | 0.10107 | 1.05104 | 0.95853 | -0.09848 | 0.09439 | 0.39758 | 0.000336498 | 0.20202
0.26033 | 831.76377 | 0.11082 | 1.05337 | 0.96079 | -0.10799 | 0.10375 | 0.39854 | 0.000336498 | 0.20202
0.28544 | 912.01084 | 0.12152 | 1.05569 | 0.96306 | -0.11841 | 0.11404 | 0.39951 | 0.000336498 | 0.20202
0.31298 | 1000 | 0.13324 | 1.05802 | 0.96533 | -0.12984 | 0.12534 | 0.40047 | 0.000336498 | 0.20202
0.34318 | 1096.4782 | 0.1461 | 1.06035 | 0.9676 | -0.14238 | 0.13777 | 0.40144 | 0.000336498 | 0.20202
0.37629 | 1202.26443 | 0.16019 | 1.06267 | 0.96987 | -0.15612 | 0.15142 | 0.4024 | 0.000336498 | 0.20202
0.41259 | 1318.25674 | 0.17565 | 1.065 | 0.97214 | -0.1712 | 0.16643 | 0.40337 | 0.000336498 | 0.20202
0.4524 | 1445.43977 | 0.19259 | 1.06733 | 0.97441 | -0.18772 | 0.18292 | 0.40434 | 0.000336498 | 0.20202
0.49604 | 1584.89319 | 0.21117 | 1.06965 | 0.97668 | -0.20585 | 0.20105 | 0.4053 | 0.000336498 | 0.20202
0.5439 | 1737.80083 | 0.23155 | 1.07198 | 0.97895 | -0.22572 | 0.22097 | 0.40627 | 0.000336498 | 0.20202
0.59638 | 1905.46072 | 0.25389 | 1.07431 | 0.98122 | -0.24751 | 0.24286 | 0.40723 | 0.000336498 | 0.20202
0.65391 | 2089.29613 | 0.27838 | 1.07663 | 0.98349 | -0.27141 | 0.26693 | 0.4082 | 0.000336498 | 0.20202
0.717 | 2290.86765 | 0.30524 | 1.07896 | 0.98576 | -0.29761 | 0.29337 | 0.40916 | 0.000336498 | 0.20202
0.78618 | 2511.88643 | 0.33469 | 1.08129 | 0.98803 | -0.32634 | 0.32243 | 0.41013 | 0.000336498 | 0.20202
0.86203 | 2754.2287 | 0.36698 | 1.08361 | 0.9903 | -0.35785 | 0.35438 | 0.4111 | 0.000336498 | 0.20202
0.94519 | 3019.95172 | 0.40238 | 1.08594 | 0.99257 | -0.39239 | 0.38948 | 0.41206 | 0.000336498 | 0.20202
1.03638 | 3311.31121 | 0.4412 | 1.08827 | 0.99484 | -0.43028 | 0.42805 | 0.41303 | 0.000336498 | 0.20202
1.13637 | 3630.78055 | 0.48377 | 1.09059 | 0.99711 | -0.47181 | 0.47045 | 0.41399 | 0.000336498 | 0.20202
1.24601 | 3981.07171 | 0.53044 | 1.09292 | 0.99938 | -0.51736 | 0.51704 | 0.41496 | 0.000336498 | 0.20202
1.36622 | 4365.15832 | 0.58162 | 1.09525 | 1.00165 | -0.56731 | 0.56825 | 0.41593 | 0.000336498 | 0.20202
1.49803 | 4786.30092 | 0.63773 | 1.09757 | 1.00392 | -0.62208 | 0.62452 | 0.41689 | 0.000336498 | 0.20202
1.64256 | 5248.0746 | 0.69926 | 1.0999 | 1.00619 | -0.68213 | 0.68636 | 0.41786 | 0.000336498 | 0.20202
1.80103 | 5754.39937 | 0.76672 | 1.10223 | 1.00846 | -0.74798 | 0.75431 | 0.41882 | 0.000336498 | 0.20202
1.97479 | 6309.57344 | 0.84069 | 1.10455 | 1.01073 | -0.82019 | 0.829 | 0.41979 | 0.000336498 | 0.20202
2.16531 | 6918.30971 | 0.9218 | 1.10688 | 1.01301 | -0.89937 | 0.91107 | 0.42076 | 0.000336498 | 0.20202
2.37422 | 7585.77575 | 1.01073 | 1.10921 | 1.01528 | -0.9862 | 1.00126 | 0.42172 | 0.000336498 | 0.20202
2.60328 | 8317.63771 | 1.10825 | 1.11153 | 1.01755 | -1.0814 | 1.10038 | 0.42269 | 0.000336498 | 0.20202
2.85444 | 9120.10839 | 1.21517 | 1.11386 | 1.01982 | -1.1858 | 1.2093 | 0.42366 | 0.000336498 | 0.20202
3.12983 | 10000 | 1.33241 | 1.11619 | 1.02209 | -1.30027 | 1.329 | 0.42462 | 0.000336498 | 0.20202

## CREE LED 80 CRI
Intensity [mW/cm2] | Intensity [lux] | J_sc | V_oc | V_mpp | J_mpp | P_mpp | PCE | EQE_EL | Delta_V_oc_nr
0.000310041 | 1 | 0.000133131 | 0.8835 | 0.79585 | -0.000128987 | 0.000102654 | 0.3311 | 0.000336498 | 0.20202
0.000339954 | 1.09648 | 0.000145976 | 0.88582 | 0.79802 | -0.000141459 | 0.000112887 | 0.33207 | 0.000336498 | 0.20202
0.000372752 | 1.20226 | 0.000160059 | 0.88815 | 0.80019 | -0.000155137 | 0.000124139 | 0.33304 | 0.000336498 | 0.20202
0.000408714 | 1.31826 | 0.000175501 | 0.89048 | 0.80236 | -0.000170137 | 0.000136512 | 0.334 | 0.000336498 | 0.20202
0.000448146 | 1.44544 | 0.000192433 | 0.8928 | 0.80454 | -0.000186588 | 0.000150117 | 0.33497 | 0.000336498 | 0.20202
0.000491382 | 1.58489 | 0.000210999 | 0.89513 | 0.80671 | -0.000204628 | 0.000165075 | 0.33594 | 0.000336498 | 0.20202
0.00053879 | 1.7378 | 0.000231356 | 0.89746 | 0.80888 | -0.000224413 | 0.000181523 | 0.33691 | 0.000336498 | 0.20202
0.000590772 | 1.90546 | 0.000253676 | 0.89978 | 0.81105 | -0.00024611 | 0.000199609 | 0.33788 | 0.000336498 | 0.20202
0.000647768 | 2.0893 | 0.000278151 | 0.90211 | 0.81323 | -0.000269905 | 0.000219494 | 0.33885 | 0.000336498 | 0.20202
0.000710264 | 2.29087 | 0.000304986 | 0.90444 | 0.8154 | -0.000295999 | 0.000241358 | 0.33981 | 0.000336498 | 0.20202
0.000778789 | 2.51189 | 0.000334411 | 0.90676 | 0.81758 | -0.000324615 | 0.000265398 | 0.34078 | 0.000336498 | 0.20202
0.000853925 | 2.75423 | 0.000366674 | 0.90909 | 0.81975 | -0.000355998 | 0.00029183 | 0.34175 | 0.000336498 | 0.20202
0.00093631 | 3.01995 | 0.00040205 | 0.91142 | 0.82218 | -0.000390299 | 0.000320894 | 0.34272 | 0.000336498 | 0.20202
0.00103 | 3.31131 | 0.000440839 | 0.91374 | 0.82441 | -0.000428003 | 0.000352848 | 0.34369 | 0.000336498 | 0.20202
0.00113 | 3.63078 | 0.00048337 | 0.91607 | 0.82719 | -0.00046904 | 0.000387984 | 0.34466 | 0.000336498 | 0.20202
0.00123 | 3.98107 | 0.000530005 | 0.9184 | 0.82857 | -0.000514872 | 0.000426605 | 0.34563 | 0.000336498 | 0.20202
0.00135 | 4.36516 | 0.000581139 | 0.92072 | 0.83172 | -0.000563994 | 0.000469084 | 0.3466 | 0.000336498 | 0.20202
0.00148 | 4.7863 | 0.000637206 | 0.92305 | 0.83398 | -0.000618455 | 0.00051578 | 0.34757 | 0.000336498 | 0.20202
0.00163 | 5.24807 | 0.000698683 | 0.92538 | 0.83624 | -0.000678174 | 0.000567119 | 0.34854 | 0.000336498 | 0.20202
0.00178 | 5.7544 | 0.00076609 | 0.9277 | 0.83851 | -0.000743659 | 0.000623564 | 0.34951 | 0.000336498 | 0.20202
0.00196 | 6.30957 | 0.000840001 | 0.93003 | 0.84077 | -0.000815467 | 0.000685621 | 0.35048 | 0.000336498 | 0.20202
0.00214 | 6.91831 | 0.000921043 | 0.93236 | 0.84304 | -0.000894209 | 0.00075385 | 0.35145 | 0.000336498 | 0.20202
0.00235 | 7.58578 | 0.00101 | 0.93468 | 0.8453 | -0.000980554 | 0.000828861 | 0.35242 | 0.000336498 | 0.20202
0.00258 | 8.31764 | 0.00111 | 0.93701 | 0.84756 | -0.00108 | 0.00091133 | 0.35339 | 0.000336498 | 0.20202
0.00283 | 9.12011 | 0.00121 | 0.93934 | 0.84983 | -0.00118 | 0.001 | 0.35436 | 0.000336498 | 0.20202
0.0031 | 10 | 0.00133 | 0.94166 | 0.85209 | -0.00129 | 0.0011 | 0.35533 | 0.000336498 | 0.20202
0.0034 | 10.96478 | 0.00146 | 0.94399 | 0.85435 | -0.00142 | 0.00121 | 0.3563 | 0.000336498 | 0.20202
0.00373 | 12.02264 | 0.0016 | 0.94632 | 0.85662 | -0.00155 | 0.00133 | 0.35727 | 0.000336498 | 0.20202
0.00409 | 13.18257 | 0.00176 | 0.94864 | 0.85888 | -0.0017 | 0.00146 | 0.35824 | 0.000336498 | 0.20202
0.00448 | 14.4544 | 0.00192 | 0.95097 | 0.86114 | -0.00187 | 0.00161 | 0.35921 | 0.000336498 | 0.20202
0.00491 | 15.84893 | 0.00211 | 0.9533 | 0.8634 | -0.00205 | 0.00177 | 0.36018 | 0.000336498 | 0.20202
0.00539 | 17.37801 | 0.00231 | 0.95562 | 0.86566 | -0.00225 | 0.00195 | 0.36116 | 0.000336498 | 0.20202
0.00591 | 19.05461 | 0.00254 | 0.95795 | 0.86792 | -0.00246 | 0.00214 | 0.36213 | 0.000336498 | 0.20202
0.00648 | 20.89296 | 0.00278 | 0.96028 | 0.87022 | -0.0027 | 0.00235 | 0.3631 | 0.000336498 | 0.20202
0.0071 | 22.90868 | 0.00305 | 0.9626 | 0.8724 | -0.00296 | 0.00259 | 0.36407 | 0.000336498 | 0.20202
0.00779 | 25.11886 | 0.00334 | 0.96493 | 0.87467 | -0.00325 | 0.00284 | 0.36504 | 0.000336498 | 0.20202
0.00854 | 27.54229 | 0.00367 | 0.96726 | 0.87693 | -0.00356 | 0.00313 | 0.36601 | 0.000336498 | 0.20202
0.00936 | 30.19952 | 0.00402 | 0.96958 | 0.87919 | -0.00391 | 0.00344 | 0.36698 | 0.000336498 | 0.20202
0.01027 | 33.11311 | 0.00441 | 0.97191 | 0.88146 | -0.00429 | 0.00378 | 0.36795 | 0.000336498 | 0.20202
0.01126 | 36.30781 | 0.00483 | 0.97424 | 0.88372 | -0.0047 | 0.00415 | 0.36892 | 0.000336498 | 0.20202
0.01234 | 39.81072 | 0.0053 | 0.97656 | 0.88598 | -0.00515 | 0.00457 | 0.36989 | 0.000336498 | 0.20202
0.01353 | 43.65158 | 0.00581 | 0.97889 | 0.88825 | -0.00565 | 0.00502 | 0.37087 | 0.000336498 | 0.20202
0.01484 | 47.86301 | 0.00637 | 0.98122 | 0.89051 | -0.0062 | 0.00552 | 0.37184 | 0.000336498 | 0.20202
0.01627 | 52.48075 | 0.00699 | 0.98354 | 0.89278 | -0.00679 | 0.00607 | 0.37281 | 0.000336498 | 0.20202
0.01784 | 57.54399 | 0.00766 | 0.98587 | 0.89504 | -0.00745 | 0.00667 | 0.37378 | 0.000336498 | 0.20202
0.01956 | 63.09573 | 0.0084 | 0.9882 | 0.89731 | -0.00817 | 0.00733 | 0.37475 | 0.000336498 | 0.20202
0.02145 | 69.1831 | 0.00921 | 0.99052 | 0.89957 | -0.00896 | 0.00806 | 0.37572 | 0.000336498 | 0.20202
0.02352 | 75.85776 | 0.0101 | 0.99285 | 0.90184 | -0.00982 | 0.00886 | 0.3767 | 0.000336498 | 0.20202
0.02579 | 83.17638 | 0.01107 | 0.99518 | 0.90412 | -0.01077 | 0.00974 | 0.37767 | 0.000336498 | 0.20202
0.02828 | 91.20108 | 0.01214 | 0.9975 | 0.90638 | -0.01181 | 0.01071 | 0.37864 | 0.000336498 | 0.20202
0.031 | 100 | 0.01331 | 0.99983 | 0.90864 | -0.01295 | 0.01177 | 0.37961 | 0.000336498 | 0.20202
0.034 | 109.64782 | 0.0146 | 1.00216 | 0.9109 | -0.0142 | 0.01294 | 0.38058 | 0.000336498 | 0.20202
0.03728 | 120.22644 | 0.01601 | 1.00448 | 0.91316 | -0.01558 | 0.01422 | 0.38156 | 0.000336498 | 0.20202
0.04087 | 131.82567 | 0.01755 | 1.00681 | 0.91543 | -0.01708 | 0.01563 | 0.38253 | 0.000336498 | 0.20202
0.04481 | 144.54398 | 0.01924 | 1.00914 | 0.9177 | -0.01873 | 0.01719 | 0.3835 | 0.000336498 | 0.20202
0.04914 | 158.48932 | 0.0211 | 1.01146 | 0.91996 | -0.02054 | 0.01889 | 0.38447 | 0.000336498 | 0.20202
0.05388 | 173.78008 | 0.02314 | 1.01379 | 0.92223 | -0.02252 | 0.02077 | 0.38545 | 0.000336498 | 0.20202
0.05908 | 190.54607 | 0.02537 | 1.01612 | 0.92449 | -0.02469 | 0.02283 | 0.38642 | 0.000336498 | 0.20202
0.06478 | 208.92961 | 0.02782 | 1.01844 | 0.92676 | -0.02708 | 0.02509 | 0.38739 | 0.000336498 | 0.20202
0.07103 | 229.08677 | 0.0305 | 1.02077 | 0.92903 | -0.02969 | 0.02758 | 0.38836 | 0.000336498 | 0.20202
0.07788 | 251.18864 | 0.03344 | 1.0231 | 0.93129 | -0.03256 | 0.03032 | 0.38934 | 0.000336498 | 0.20202
0.08539 | 275.42287 | 0.03667 | 1.02542 | 0.93356 | -0.0357 | 0.03333 | 0.39031 | 0.000336498 | 0.20202
0.09363 | 301.99517 | 0.0402 | 1.02775 | 0.93583 | -0.03915 | 0.03664 | 0.39128 | 0.000336498 | 0.20202
0.10266 | 331.13112 | 0.04408 | 1.03008 | 0.9381 | -0.04293 | 0.04027 | 0.39225 | 0.000336498 | 0.20202
0.11257 | 363.07805 | 0.04834 | 1.0324 | 0.94036 | -0.04707 | 0.04427 | 0.39323 | 0.000336498 | 0.20202
0.12343 | 398.10717 | 0.053 | 1.03473 | 0.94263 | -0.05162 | 0.04866 | 0.3942 | 0.000336498 | 0.20202
0.13534 | 436.51583 | 0.05811 | 1.03706 | 0.9449 | -0.0566 | 0.05348 | 0.39517 | 0.000336498 | 0.20202
0.1484 | 478.63009 | 0.06372 | 1.03938 | 0.94716 | -0.06207 | 0.05879 | 0.39615 | 0.000336498 | 0.20202
0.16271 | 524.80746 | 0.06987 | 1.04171 | 0.94943 | -0.06806 | 0.06462 | 0.39712 | 0.000336498 | 0.20202
0.17841 | 575.43994 | 0.07661 | 1.04404 | 0.9517 | -0.07463 | 0.07102 | 0.39809 | 0.000336498 | 0.20202
0.19562 | 630.95734 | 0.084 | 1.04636 | 0.95397 | -0.08183 | 0.07807 | 0.39907 | 0.000336498 | 0.20202
0.2145 | 691.83097 | 0.0921 | 1.04869 | 0.95624 | -0.08973 | 0.08581 | 0.40004 | 0.000336498 | 0.20202
0.23519 | 758.57758 | 0.10099 | 1.05102 | 0.95851 | -0.0984 | 0.09431 | 0.40101 | 0.000336498 | 0.20202
0.25788 | 831.76377 | 0.11073 | 1.05334 | 0.96077 | -0.1079 | 0.10366 | 0.40199 | 0.000336498 | 0.20202
0.28276 | 912.01084 | 0.12142 | 1.05567 | 0.96304 | -0.11831 | 0.11394 | 0.40296 | 0.000336498 | 0.20202
0.31004 | 1000 | 0.13313 | 1.058 | 0.96531 | -0.12974 | 0.12524 | 0.40393 | 0.000336498 | 0.20202
0.33995 | 1096.4782 | 0.14598 | 1.06032 | 0.96758 | -0.14226 | 0.13765 | 0.40491 | 0.000336498 | 0.20202
0.37275 | 1202.26443 | 0.16006 | 1.06265 | 0.96985 | -0.156 | 0.15129 | 0.40588 | 0.000336498 | 0.20202
0.40871 | 1318.25674 | 0.1755 | 1.06498 | 0.97212 | -0.17106 | 0.16629 | 0.40685 | 0.000336498 | 0.20202
0.44815 | 1445.43977 | 0.19243 | 1.0673 | 0.97439 | -0.18757 | 0.18277 | 0.40783 | 0.000336498 | 0.20202
0.49138 | 1584.89319 | 0.211 | 1.06963 | 0.97666 | -0.20568 | 0.20088 | 0.4088 | 0.000336498 | 0.20202
0.53879 | 1737.80083 | 0.23136 | 1.07196 | 0.97893 | -0.22554 | 0.22078 | 0.40978 | 0.000336498 | 0.20202
0.59077 | 1905.46072 | 0.25368 | 1.07428 | 0.9812 | -0.24731 | 0.24266 | 0.41075 | 0.000336498 | 0.20202
0.64777 | 2089.29613 | 0.27815 | 1.07661 | 0.98347 | -0.27118 | 0.2667 | 0.41172 | 0.000336498 | 0.20202
0.71026 | 2290.86765 | 0.30499 | 1.07894 | 0.98574 | -0.29737 | 0.29312 | 0.4127 | 0.000336498 | 0.20202
0.77879 | 2511.88643 | 0.33441 | 1.08127 | 0.98801 | -0.32607 | 0.32216 | 0.41367 | 0.000336498 | 0.20202
0.85392 | 2754.2287 | 0.36667 | 1.08359 | 0.99028 | -0.35755 | 0.35408 | 0.41465 | 0.000336498 | 0.20202
0.93631 | 3019.95172 | 0.40205 | 1.08592 | 0.99255 | -0.39207 | 0.38915 | 0.41562 | 0.000336498 | 0.20202
1.02664 | 3311.31121 | 0.44084 | 1.08825 | 0.99482 | -0.42992 | 0.42769 | 0.41659 | 0.000336498 | 0.20202
1.12569 | 3630.78055 | 0.48337 | 1.09057 | 0.99709 | -0.47143 | 0.47005 | 0.41757 | 0.000336498 | 0.20202
1.2343 | 3981.07171 | 0.53001 | 1.0929 | 0.99936 | -0.51694 | 0.51661 | 0.41854 | 0.000336498 | 0.20202
1.35338 | 4365.15832 | 0.58114 | 1.09523 | 1.00163 | -0.56684 | 0.56777 | 0.41952 | 0.000336498 | 0.20202
1.48395 | 4786.30092 | 0.63721 | 1.09755 | 1.0039 | -0.62157 | 0.62399 | 0.42049 | 0.000336498 | 0.20202
1.62712 | 5248.0746 | 0.69868 | 1.09988 | 1.00617 | -0.68157 | 0.68578 | 0.42147 | 0.000336498 | 0.20202
1.7841 | 5754.39937 | 0.76609 | 1.10221 | 1.00844 | -0.74737 | 0.75368 | 0.42244 | 0.000336498 | 0.20202
1.95623 | 6309.57344 | 0.84 | 1.10453 | 1.01071 | -0.81952 | 0.8283 | 0.42342 | 0.000336498 | 0.20202
2.14496 | 6918.30971 | 0.92104 | 1.10686 | 1.01299 | -0.89863 | 0.9103 | 0.42439 | 0.000336498 | 0.20202
2.3519 | 7585.77575 | 1.0099 | 1.10919 | 1.01526 | -0.98539 | 1.00042 | 0.42537 | 0.000336498 | 0.20202
2.57881 | 8317.63771 | 1.10734 | 1.11151 | 1.01753 | -1.08051 | 1.09945 | 0.42634 | 0.000336498 | 0.20202
2.82761 | 9120.10839 | 1.21417 | 1.11384 | 1.0198 | -1.18482 | 1.20828 | 0.42732 | 0.000336498 | 0.20202
3.10041 | 10000 | 1.33131 | 1.11617 | 1.02207 | -1.2992 | 1.32788 | 0.42829 | 0.000336498 | 0.20202

## Kim
Intensity [mW/cm2] | Intensity [lux] | J_sc | V_oc | V_mpp | J_mpp | P_mpp | PCE | EQE_EL | Delta_V_oc_nr
0.000306056 | 1 | 0.000131896 | 0.88326 | 0.79563 | -0.000127787 | 0.000101671 | 0.3322 | 0.000336498 | 0.20202
0.000335584 | 1.09648 | 0.000144621 | 0.88559 | 0.7978 | -0.000140143 | 0.000111806 | 0.33317 | 0.000336498 | 0.20202
0.00036796 | 1.20226 | 0.000158573 | 0.88791 | 0.79997 | -0.000153694 | 0.000122951 | 0.33414 | 0.000336498 | 0.20202
0.00040346 | 1.31826 | 0.000173872 | 0.89024 | 0.80214 | -0.000168555 | 0.000135205 | 0.33511 | 0.000336498 | 0.20202
0.000442385 | 1.44544 | 0.000190647 | 0.89257 | 0.80432 | -0.000184852 | 0.00014868 | 0.33609 | 0.000336498 | 0.20202
0.000485066 | 1.58489 | 0.00020904 | 0.89489 | 0.80649 | -0.000202725 | 0.000163496 | 0.33706 | 0.000336498 | 0.20202
0.000531864 | 1.7378 | 0.000229208 | 0.89722 | 0.80866 | -0.000222326 | 0.000179786 | 0.33803 | 0.000336498 | 0.20202
0.000583177 | 1.90546 | 0.000251322 | 0.89955 | 0.81083 | -0.000243821 | 0.000197699 | 0.339 | 0.000336498 | 0.20202
0.000639441 | 2.0893 | 0.000275569 | 0.90187 | 0.81301 | -0.000267394 | 0.000217394 | 0.33997 | 0.000336498 | 0.20202
0.000701133 | 2.29087 | 0.000302155 | 0.9042 | 0.81518 | -0.000293246 | 0.000239049 | 0.34095 | 0.000336498 | 0.20202
0.000768777 | 2.51189 | 0.000331307 | 0.90653 | 0.81736 | -0.000321597 | 0.000262859 | 0.34192 | 0.000336498 | 0.20202
0.000842948 | 2.75423 | 0.000363271 | 0.90885 | 0.81953 | -0.000352687 | 0.000289038 | 0.34289 | 0.000336498 | 0.20202
0.000924274 | 3.01995 | 0.000398318 | 0.91118 | 0.82195 | -0.000386671 | 0.000317825 | 0.34386 | 0.000336498 | 0.20202
0.00101 | 3.31131 | 0.000436747 | 0.91351 | 0.82418 | -0.000424025 | 0.000349474 | 0.34484 | 0.000336498 | 0.20202
0.00111 | 3.63078 | 0.000478884 | 0.91583 | 0.82696 | -0.000464683 | 0.000384274 | 0.34581 | 0.000336498 | 0.20202
0.00122 | 3.98107 | 0.000525086 | 0.91816 | 0.82834 | -0.000510085 | 0.000422525 | 0.34678 | 0.000336498 | 0.20202
0.00134 | 4.36516 | 0.000575745 | 0.92049 | 0.83149 | -0.000558755 | 0.000464599 | 0.34776 | 0.000336498 | 0.20202
0.00146 | 4.7863 | 0.000631292 | 0.92281 | 0.83375 | -0.00061271 | 0.000510848 | 0.34873 | 0.000336498 | 0.20202
0.00161 | 5.24807 | 0.000692198 | 0.92514 | 0.83602 | -0.000671874 | 0.000561697 | 0.3497 | 0.000336498 | 0.20202
0.00176 | 5.7544 | 0.00075898 | 0.92747 | 0.83828 | -0.000736751 | 0.000617603 | 0.35068 | 0.000336498 | 0.20202
0.00193 | 6.30957 | 0.000832205 | 0.92979 | 0.84054 | -0.000807892 | 0.000679067 | 0.35165 | 0.000336498 | 0.20202
0.00212 | 6.91831 | 0.000912494 | 0.93212 | 0.84281 | -0.000885902 | 0.000746644 | 0.35262 | 0.000336498 | 0.20202
0.00232 | 7.58578 | 0.001 | 0.93445 | 0.84507 | -0.000971445 | 0.000820939 | 0.3536 | 0.000336498 | 0.20202
0.00255 | 8.31764 | 0.0011 | 0.93677 | 0.84733 | -0.00107 | 0.00090262 | 0.35457 | 0.000336498 | 0.20202
0.00279 | 9.12011 | 0.0012 | 0.9391 | 0.8496 | -0.00117 | 0.000992421 | 0.35555 | 0.000336498 | 0.20202
0.00306 | 10 | 0.00132 | 0.94143 | 0.85186 | -0.00128 | 0.00109 | 0.35652 | 0.000336498 | 0.20202
0.00336 | 10.96478 | 0.00145 | 0.94375 | 0.85412 | -0.0014 | 0.0012 | 0.35749 | 0.000336498 | 0.20202
0.00368 | 12.02264 | 0.00159 | 0.94608 | 0.85639 | -0.00154 | 0.00132 | 0.35847 | 0.000336498 | 0.20202
0.00403 | 13.18257 | 0.00174 | 0.94841 | 0.85865 | -0.00169 | 0.00145 | 0.35944 | 0.000336498 | 0.20202
0.00442 | 14.4544 | 0.00191 | 0.95073 | 0.86091 | -0.00185 | 0.00159 | 0.36042 | 0.000336498 | 0.20202
0.00485 | 15.84893 | 0.00209 | 0.95306 | 0.86317 | -0.00203 | 0.00175 | 0.36139 | 0.000336498 | 0.20202
0.00532 | 17.37801 | 0.00229 | 0.95539 | 0.86543 | -0.00223 | 0.00193 | 0.36236 | 0.000336498 | 0.20202
0.00583 | 19.05461 | 0.00251 | 0.95771 | 0.8677 | -0.00244 | 0.00212 | 0.36334 | 0.000336498 | 0.20202
0.00639 | 20.89296 | 0.00276 | 0.96004 | 0.86999 | -0.00268 | 0.00233 | 0.36431 | 0.000336498 | 0.20202
0.00701 | 22.90868 | 0.00302 | 0.96237 | 0.87217 | -0.00294 | 0.00256 | 0.36529 | 0.000336498 | 0.20202
0.00769 | 25.11886 | 0.00331 | 0.96469 | 0.87444 | -0.00322 | 0.00282 | 0.36626 | 0.000336498 | 0.20202
0.00843 | 27.54229 | 0.00363 | 0.96702 | 0.8767 | -0.00353 | 0.0031 | 0.36724 | 0.000336498 | 0.20202
0.00924 | 30.19952 | 0.00398 | 0.96935 | 0.87896 | -0.00387 | 0.0034 | 0.36821 | 0.000336498 | 0.20202
0.01013 | 33.11311 | 0.00437 | 0.97167 | 0.88123 | -0.00425 | 0.00374 | 0.36919 | 0.000336498 | 0.20202
0.01111 | 36.30781 | 0.00479 | 0.974 | 0.88349 | -0.00466 | 0.00411 | 0.37016 | 0.000336498 | 0.20202
0.01218 | 39.81072 | 0.00525 | 0.97633 | 0.88576 | -0.00511 | 0.00452 | 0.37113 | 0.000336498 | 0.20202
0.01336 | 43.65158 | 0.00576 | 0.97865 | 0.88802 | -0.0056 | 0.00497 | 0.37211 | 0.000336498 | 0.20202
0.01465 | 47.86301 | 0.00631 | 0.98098 | 0.89028 | -0.00614 | 0.00547 | 0.37308 | 0.000336498 | 0.20202
0.01606 | 52.48075 | 0.00692 | 0.98331 | 0.89255 | -0.00673 | 0.00601 | 0.37406 | 0.000336498 | 0.20202
0.01761 | 57.54399 | 0.00759 | 0.98563 | 0.89481 | -0.00738 | 0.0066 | 0.37503 | 0.000336498 | 0.20202
0.01931 | 63.09573 | 0.00832 | 0.98796 | 0.89708 | -0.00809 | 0.00726 | 0.37601 | 0.000336498 | 0.20202
0.02117 | 69.1831 | 0.00912 | 0.99029 | 0.89934 | -0.00888 | 0.00798 | 0.37699 | 0.000336498 | 0.20202
0.02322 | 75.85776 | 0.01001 | 0.99261 | 0.90161 | -0.00973 | 0.00878 | 0.37796 | 0.000336498 | 0.20202
0.02546 | 83.17638 | 0.01097 | 0.99494 | 0.90389 | -0.01067 | 0.00965 | 0.37894 | 0.000336498 | 0.20202
0.02791 | 91.20108 | 0.01203 | 0.99727 | 0.90615 | -0.0117 | 0.0106 | 0.37991 | 0.000336498 | 0.20202
0.03061 | 100 | 0.01319 | 0.99959 | 0.90841 | -0.01283 | 0.01166 | 0.38089 | 0.000336498 | 0.20202
0.03356 | 109.64782 | 0.01446 | 1.00192 | 0.91067 | -0.01407 | 0.01281 | 0.38186 | 0.000336498 | 0.20202
0.0368 | 120.22644 | 0.01586 | 1.00425 | 0.91294 | -0.01543 | 0.01409 | 0.38284 | 0.000336498 | 0.20202
0.04035 | 131.82567 | 0.01739 | 1.00657 | 0.91522 | -0.01692 | 0.01549 | 0.38381 | 0.000336498 | 0.20202
0.04424 | 144.54398 | 0.01906 | 1.0089 | 0.91747 | -0.01855 | 0.01702 | 0.38479 | 0.000336498 | 0.20202
0.04851 | 158.48932 | 0.0209 | 1.01123 | 0.91973 | -0.02035 | 0.01871 | 0.38577 | 0.000336498 | 0.20202
0.05319 | 173.78008 | 0.02292 | 1.01355 | 0.922 | -0.02231 | 0.02057 | 0.38674 | 0.000336498 | 0.20202
0.05832 | 190.54607 | 0.02513 | 1.01588 | 0.92426 | -0.02446 | 0.02261 | 0.38772 | 0.000336498 | 0.20202
0.06394 | 208.92961 | 0.02756 | 1.01821 | 0.92653 | -0.02683 | 0.02485 | 0.38869 | 0.000336498 | 0.20202
0.07011 | 229.08677 | 0.03022 | 1.02053 | 0.9288 | -0.02942 | 0.02732 | 0.38967 | 0.000336498 | 0.20202
0.07688 | 251.18864 | 0.03313 | 1.02286 | 0.93107 | -0.03226 | 0.03003 | 0.39065 | 0.000336498 | 0.20202
0.08429 | 275.42287 | 0.03633 | 1.02519 | 0.93333 | -0.03537 | 0.03301 | 0.39162 | 0.000336498 | 0.20202
0.09243 | 301.99517 | 0.03983 | 1.02752 | 0.9356 | -0.03878 | 0.03629 | 0.3926 | 0.000336498 | 0.20202
0.10134 | 331.13112 | 0.04367 | 1.02984 | 0.93787 | -0.04253 | 0.03989 | 0.39357 | 0.000336498 | 0.20202
0.11112 | 363.07805 | 0.04789 | 1.03217 | 0.94013 | -0.04664 | 0.04384 | 0.39455 | 0.000336498 | 0.20202
0.12184 | 398.10717 | 0.05251 | 1.0345 | 0.9424 | -0.05114 | 0.04819 | 0.39553 | 0.000336498 | 0.20202
0.1336 | 436.51583 | 0.05757 | 1.03682 | 0.94467 | -0.05608 | 0.05297 | 0.3965 | 0.000336498 | 0.20202
0.14649 | 478.63009 | 0.06313 | 1.03915 | 0.94694 | -0.06149 | 0.05823 | 0.39748 | 0.000336498 | 0.20202
0.16062 | 524.80746 | 0.06922 | 1.04148 | 0.9492 | -0.06743 | 0.064 | 0.39846 | 0.000336498 | 0.20202
0.17612 | 575.43994 | 0.0759 | 1.0438 | 0.95147 | -0.07393 | 0.07035 | 0.39943 | 0.000336498 | 0.20202
0.19311 | 630.95734 | 0.08322 | 1.04613 | 0.95374 | -0.08107 | 0.07732 | 0.40041 | 0.000336498 | 0.20202
0.21174 | 691.83097 | 0.09125 | 1.04846 | 0.95601 | -0.0889 | 0.08499 | 0.40139 | 0.000336498 | 0.20202
0.23217 | 758.57758 | 0.10005 | 1.05078 | 0.95828 | -0.09748 | 0.09342 | 0.40236 | 0.000336498 | 0.20202
0.25457 | 831.76377 | 0.10971 | 1.05311 | 0.96054 | -0.10689 | 0.10268 | 0.40334 | 0.000336498 | 0.20202
0.27913 | 912.01084 | 0.12029 | 1.05544 | 0.96281 | -0.11721 | 0.11286 | 0.40432 | 0.000336498 | 0.20202
0.30606 | 1000 | 0.1319 | 1.05776 | 0.96508 | -0.12853 | 0.12404 | 0.4053 | 0.000336498 | 0.20202
0.33558 | 1096.4782 | 0.14462 | 1.06009 | 0.96735 | -0.14094 | 0.13634 | 0.40627 | 0.000336498 | 0.20202
0.36796 | 1202.26443 | 0.15857 | 1.06242 | 0.96962 | -0.15455 | 0.14985 | 0.40725 | 0.000336498 | 0.20202
0.40346 | 1318.25674 | 0.17387 | 1.06474 | 0.97189 | -0.16947 | 0.1647 | 0.40823 | 0.000336498 | 0.20202
0.44239 | 1445.43977 | 0.19065 | 1.06707 | 0.97416 | -0.18583 | 0.18103 | 0.4092 | 0.000336498 | 0.20202
0.48507 | 1584.89319 | 0.20904 | 1.0694 | 0.97643 | -0.20377 | 0.19897 | 0.41018 | 0.000336498 | 0.20202
0.53186 | 1737.80083 | 0.22921 | 1.07172 | 0.9787 | -0.22344 | 0.21868 | 0.41116 | 0.000336498 | 0.20202
0.58318 | 1905.46072 | 0.25132 | 1.07405 | 0.98097 | -0.24501 | 0.24035 | 0.41214 | 0.000336498 | 0.20202
0.63944 | 2089.29613 | 0.27557 | 1.07638 | 0.98324 | -0.26867 | 0.26416 | 0.41311 | 0.000336498 | 0.20202
0.70113 | 2290.86765 | 0.30216 | 1.0787 | 0.98551 | -0.2946 | 0.29033 | 0.41409 | 0.000336498 | 0.20202
0.76878 | 2511.88643 | 0.33131 | 1.08103 | 0.98778 | -0.32305 | 0.3191 | 0.41507 | 0.000336498 | 0.20202
0.84295 | 2754.2287 | 0.36327 | 1.08336 | 0.99005 | -0.35423 | 0.35071 | 0.41605 | 0.000336498 | 0.20202
0.92427 | 3019.95172 | 0.39832 | 1.08568 | 0.99232 | -0.38843 | 0.38545 | 0.41703 | 0.000336498 | 0.20202
1.01345 | 3311.31121 | 0.43675 | 1.08801 | 0.99459 | -0.42593 | 0.42362 | 0.418 | 0.000336498 | 0.20202
1.11122 | 3630.78055 | 0.47888 | 1.09034 | 0.99686 | -0.46705 | 0.46558 | 0.41898 | 0.000336498 | 0.20202
1.21843 | 3981.07171 | 0.52509 | 1.09266 | 0.99913 | -0.51214 | 0.51169 | 0.41996 | 0.000336498 | 0.20202
1.33598 | 4365.15832 | 0.57575 | 1.09499 | 1.0014 | -0.56158 | 0.56236 | 0.42094 | 0.000336498 | 0.20202
1.46488 | 4786.30092 | 0.63129 | 1.09732 | 1.00367 | -0.61579 | 0.61805 | 0.42192 | 0.000336498 | 0.20202
1.6062 | 5248.0746 | 0.6922 | 1.09964 | 1.00594 | -0.67524 | 0.67925 | 0.42289 | 0.000336498 | 0.20202
1.76117 | 5754.39937 | 0.75898 | 1.10197 | 1.00821 | -0.74043 | 0.74651 | 0.42387 | 0.000336498 | 0.20202
1.93108 | 6309.57344 | 0.8322 | 1.1043 | 1.01048 | -0.81191 | 0.82042 | 0.42485 | 0.000336498 | 0.20202
2.11739 | 6918.30971 | 0.91249 | 1.10662 | 1.01276 | -0.89029 | 0.90164 | 0.42583 | 0.000336498 | 0.20202
2.32167 | 7585.77575 | 1.00053 | 1.10895 | 1.01503 | -0.97623 | 0.9909 | 0.42681 | 0.000336498 | 0.20202
2.54566 | 8317.63771 | 1.09706 | 1.11128 | 1.0173 | -1.07048 | 1.089 | 0.42778 | 0.000336498 | 0.20202
2.79126 | 9120.10839 | 1.2029 | 1.1136 | 1.01957 | -1.17382 | 1.19679 | 0.42876 | 0.000336498 | 0.20202
3.06056 | 10000 | 1.31896 | 1.11593 | 1.02184 | -1.28714 | 1.31525 | 0.42974 | 0.000336498 | 0.20202

## Zhang
Intensity [mW/cm2] | Intensity [lux] | J_sc | V_oc | V_mpp | J_mpp | P_mpp | PCE | EQE_EL | Delta_V_oc_nr
0.000296095 | 1 | 0.000128137 | 0.88253 | 0.79495 | -0.000124138 | 9.8683e-05 | 0.33328 | 0.000336498 | 0.20202
0.000324661 | 1.09648 | 0.000140499 | 0.88486 | 0.79712 | -0.000136141 | 0.000108521 | 0.33426 | 0.000336498 | 0.20202
0.000355984 | 1.20226 | 0.000154055 | 0.88718 | 0.79929 | -0.000149305 | 0.000119338 | 0.33523 | 0.000336498 | 0.20202
0.000390329 | 1.31826 | 0.000168917 | 0.88951 | 0.80146 | -0.000163742 | 0.000131233 | 0.33621 | 0.000336498 | 0.20202
0.000427987 | 1.44544 | 0.000185214 | 0.89184 | 0.80363 | -0.000179574 | 0.000144312 | 0.33719 | 0.000336498 | 0.20202
0.000469279 | 1.58489 | 0.000203083 | 0.89416 | 0.80581 | -0.000196936 | 0.000158693 | 0.33816 | 0.000336498 | 0.20202
0.000514554 | 1.7378 | 0.000222677 | 0.89649 | 0.80798 | -0.000215978 | 0.000174505 | 0.33914 | 0.000336498 | 0.20202
0.000564197 | 1.90546 | 0.00024416 | 0.89882 | 0.81015 | -0.000236859 | 0.000191892 | 0.34012 | 0.000336498 | 0.20202
0.00061863 | 2.0893 | 0.000267716 | 0.90114 | 0.81233 | -0.000259759 | 0.000211009 | 0.34109 | 0.000336498 | 0.20202
0.000678314 | 2.29087 | 0.000293545 | 0.90347 | 0.8145 | -0.000284873 | 0.000232029 | 0.34207 | 0.000336498 | 0.20202
0.000743756 | 2.51189 | 0.000321865 | 0.9058 | 0.81667 | -0.000312414 | 0.00025514 | 0.34304 | 0.000336498 | 0.20202
0.000815513 | 2.75423 | 0.000352918 | 0.90812 | 0.81885 | -0.000342617 | 0.000280552 | 0.34402 | 0.000336498 | 0.20202
0.000894192 | 3.01995 | 0.000386967 | 0.91045 | 0.82125 | -0.000375638 | 0.000308494 | 0.345 | 0.000336498 | 0.20202
0.000980462 | 3.31131 | 0.000424301 | 0.91278 | 0.82348 | -0.000411928 | 0.000339214 | 0.34597 | 0.000336498 | 0.20202
0.00108 | 3.63078 | 0.000465237 | 0.9151 | 0.82572 | -0.000451718 | 0.000372991 | 0.34695 | 0.000336498 | 0.20202
0.00118 | 3.98107 | 0.000510122 | 0.91743 | 0.82765 | -0.000495526 | 0.000410124 | 0.34792 | 0.000336498 | 0.20202
0.00129 | 4.36516 | 0.000559338 | 0.91976 | 0.83078 | -0.000542819 | 0.000450963 | 0.34891 | 0.000336498 | 0.20202
0.00142 | 4.7863 | 0.000613302 | 0.92208 | 0.83304 | -0.000595235 | 0.000495856 | 0.34988 | 0.000336498 | 0.20202
0.00155 | 5.24807 | 0.000672472 | 0.92441 | 0.8353 | -0.000652712 | 0.000545213 | 0.35086 | 0.000336498 | 0.20202
0.0017 | 5.7544 | 0.000737351 | 0.92674 | 0.83757 | -0.000715739 | 0.00059948 | 0.35184 | 0.000336498 | 0.20202
0.00187 | 6.30957 | 0.00080849 | 0.92906 | 0.83983 | -0.000784851 | 0.000659143 | 0.35282 | 0.000336498 | 0.20202
0.00205 | 6.91831 | 0.000886491 | 0.93139 | 0.8421 | -0.000860637 | 0.000724738 | 0.35379 | 0.000336498 | 0.20202
0.00225 | 7.58578 | 0.000972018 | 0.93372 | 0.84436 | -0.00094374 | 0.000796855 | 0.35477 | 0.000336498 | 0.20202
0.00246 | 8.31764 | 0.00107 | 0.93604 | 0.84662 | -0.00103 | 0.000876142 | 0.35575 | 0.000336498 | 0.20202
0.0027 | 9.12011 | 0.00117 | 0.93837 | 0.84889 | -0.00113 | 0.000963311 | 0.35673 | 0.000336498 | 0.20202
0.00296 | 10 | 0.00128 | 0.9407 | 0.85115 | -0.00124 | 0.00106 | 0.3577 | 0.000336498 | 0.20202
0.00325 | 10.96478 | 0.0014 | 0.94302 | 0.85341 | -0.00136 | 0.00116 | 0.35868 | 0.000336498 | 0.20202
0.00356 | 12.02264 | 0.00154 | 0.94535 | 0.85568 | -0.0015 | 0.00128 | 0.35966 | 0.000336498 | 0.20202
0.0039 | 13.18257 | 0.00169 | 0.94768 | 0.85794 | -0.00164 | 0.00141 | 0.36064 | 0.000336498 | 0.20202
0.00428 | 14.4544 | 0.00185 | 0.95 | 0.8602 | -0.0018 | 0.00155 | 0.36162 | 0.000336498 | 0.20202
0.00469 | 15.84893 | 0.00203 | 0.95233 | 0.86246 | -0.00197 | 0.0017 | 0.3626 | 0.000336498 | 0.20202
0.00515 | 17.37801 | 0.00223 | 0.95466 | 0.86473 | -0.00216 | 0.00187 | 0.36357 | 0.000336498 | 0.20202
0.00564 | 19.05461 | 0.00244 | 0.95698 | 0.86699 | -0.00237 | 0.00206 | 0.36455 | 0.000336498 | 0.20202
0.00619 | 20.89296 | 0.00268 | 0.95931 | 0.86928 | -0.0026 | 0.00226 | 0.36553 | 0.000336498 | 0.20202
0.00678 | 22.90868 | 0.00294 | 0.96164 | 0.87155 | -0.00285 | 0.00249 | 0.36651 | 0.000336498 | 0.20202
0.00744 | 25.11886 | 0.00322 | 0.96396 | 0.87373 | -0.00313 | 0.00273 | 0.36749 | 0.000336498 | 0.20202
0.00816 | 27.54229 | 0.00353 | 0.96629 | 0.87599 | -0.00343 | 0.003 | 0.36847 | 0.000336498 | 0.20202
0.00894 | 30.19952 | 0.00387 | 0.96862 | 0.87825 | -0.00376 | 0.0033 | 0.36944 | 0.000336498 | 0.20202
0.0098 | 33.11311 | 0.00424 | 0.97094 | 0.88052 | -0.00412 | 0.00363 | 0.37042 | 0.000336498 | 0.20202
0.01075 | 36.30781 | 0.00465 | 0.97327 | 0.88278 | -0.00452 | 0.00399 | 0.3714 | 0.000336498 | 0.20202
0.01179 | 39.81072 | 0.0051 | 0.9756 | 0.88504 | -0.00496 | 0.00439 | 0.37238 | 0.000336498 | 0.20202
0.01293 | 43.65158 | 0.00559 | 0.97792 | 0.88731 | -0.00544 | 0.00483 | 0.37336 | 0.000336498 | 0.20202
0.01417 | 47.86301 | 0.00613 | 0.98025 | 0.88957 | -0.00596 | 0.00531 | 0.37434 | 0.000336498 | 0.20202
0.01554 | 52.48075 | 0.00672 | 0.98258 | 0.89184 | -0.00654 | 0.00583 | 0.37532 | 0.000336498 | 0.20202
0.01704 | 57.54399 | 0.00737 | 0.9849 | 0.8941 | -0.00717 | 0.00641 | 0.3763 | 0.000336498 | 0.20202
0.01868 | 63.09573 | 0.00808 | 0.98723 | 0.89637 | -0.00786 | 0.00705 | 0.37728 | 0.000336498 | 0.20202
0.02048 | 69.1831 | 0.00886 | 0.98956 | 0.89863 | -0.00862 | 0.00775 | 0.37826 | 0.000336498 | 0.20202
0.02246 | 75.85776 | 0.00972 | 0.99188 | 0.9009 | -0.00946 | 0.00852 | 0.37924 | 0.000336498 | 0.20202
0.02463 | 83.17638 | 0.01066 | 0.99421 | 0.90318 | -0.01037 | 0.00936 | 0.38021 | 0.000336498 | 0.20202
0.027 | 91.20108 | 0.01169 | 0.99654 | 0.90544 | -0.01137 | 0.01029 | 0.38119 | 0.000336498 | 0.20202
0.02961 | 100 | 0.01281 | 0.99886 | 0.9077 | -0.01247 | 0.01132 | 0.38217 | 0.000336498 | 0.20202
0.03247 | 109.64782 | 0.01405 | 1.00119 | 0.90996 | -0.01367 | 0.01244 | 0.38315 | 0.000336498 | 0.20202
0.0356 | 120.22644 | 0.01541 | 1.00352 | 0.91223 | -0.01499 | 0.01367 | 0.38413 | 0.000336498 | 0.20202
0.03903 | 131.82567 | 0.01689 | 1.00584 | 0.91448 | -0.01644 | 0.01503 | 0.38511 | 0.000336498 | 0.20202
0.0428 | 144.54398 | 0.01852 | 1.00817 | 0.91676 | -0.01802 | 0.01652 | 0.38609 | 0.000336498 | 0.20202
0.04693 | 158.48932 | 0.02031 | 1.0105 | 0.91902 | -0.01977 | 0.01816 | 0.38707 | 0.000336498 | 0.20202
0.05146 | 173.78008 | 0.02227 | 1.01282 | 0.92129 | -0.02167 | 0.01997 | 0.38805 | 0.000336498 | 0.20202
0.05642 | 190.54607 | 0.02442 | 1.01515 | 0.92355 | -0.02377 | 0.02195 | 0.38903 | 0.000336498 | 0.20202
0.06186 | 208.92961 | 0.02677 | 1.01748 | 0.92582 | -0.02606 | 0.02413 | 0.39001 | 0.000336498 | 0.20202
0.06783 | 229.08677 | 0.02935 | 1.0198 | 0.92809 | -0.02858 | 0.02652 | 0.39099 | 0.000336498 | 0.20202
0.07438 | 251.18864 | 0.03219 | 1.02213 | 0.93035 | -0.03134 | 0.02915 | 0.39197 | 0.000336498 | 0.20202
0.08155 | 275.42287 | 0.03529 | 1.02446 | 0.93262 | -0.03436 | 0.03205 | 0.39295 | 0.000336498 | 0.20202
0.08942 | 301.99517 | 0.0387 | 1.02678 | 0.93488 | -0.03768 | 0.03523 | 0.39393 | 0.000336498 | 0.20202
0.09805 | 331.13112 | 0.04243 | 1.02911 | 0.93716 | -0.04132 | 0.03872 | 0.39491 | 0.000336498 | 0.20202
0.10751 | 363.07805 | 0.04652 | 1.03144 | 0.93942 | -0.04531 | 0.04256 | 0.3959 | 0.000336498 | 0.20202
0.11788 | 398.10717 | 0.05101 | 1.03376 | 0.94169 | -0.04968 | 0.04678 | 0.39688 | 0.000336498 | 0.20202
0.12925 | 436.51583 | 0.05593 | 1.03609 | 0.94396 | -0.05448 | 0.05142 | 0.39786 | 0.000336498 | 0.20202
0.14172 | 478.63009 | 0.06133 | 1.03842 | 0.94622 | -0.05974 | 0.05652 | 0.39884 | 0.000336498 | 0.20202
0.15539 | 524.80746 | 0.06725 | 1.04074 | 0.94849 | -0.0655 | 0.06213 | 0.39982 | 0.000336498 | 0.20202
0.17038 | 575.43994 | 0.07374 | 1.04307 | 0.95076 | -0.07183 | 0.06829 | 0.4008 | 0.000336498 | 0.20202
0.18682 | 630.95734 | 0.08085 | 1.0454 | 0.95303 | -0.07876 | 0.07506 | 0.40178 | 0.000336498 | 0.20202
0.20485 | 691.83097 | 0.08865 | 1.04773 | 0.9553 | -0.08637 | 0.0825 | 0.40276 | 0.000336498 | 0.20202
0.22461 | 758.57758 | 0.0972 | 1.05005 | 0.95756 | -0.0947 | 0.09068 | 0.40374 | 0.000336498 | 0.20202
0.24628 | 831.76377 | 0.10658 | 1.05238 | 0.95983 | -0.10385 | 0.09968 | 0.40472 | 0.000336498 | 0.20202
0.27004 | 912.01084 | 0.11686 | 1.05471 | 0.9621 | -0.11387 | 0.10956 | 0.4057 | 0.000336498 | 0.20202
0.29609 | 1000 | 0.12814 | 1.05703 | 0.96437 | -0.12487 | 0.12042 | 0.40668 | 0.000336498 | 0.20202
0.32466 | 1096.4782 | 0.1405 | 1.05936 | 0.96664 | -0.13692 | 0.13235 | 0.40767 | 0.000336498 | 0.20202
0.35598 | 1202.26443 | 0.15405 | 1.06169 | 0.96891 | -0.15014 | 0.14547 | 0.40865 | 0.000336498 | 0.20202
0.39033 | 1318.25674 | 0.16892 | 1.06401 | 0.97118 | -0.16463 | 0.15989 | 0.40963 | 0.000336498 | 0.20202
0.42799 | 1445.43977 | 0.18521 | 1.06634 | 0.97345 | -0.18053 | 0.17574 | 0.41061 | 0.000336498 | 0.20202
0.46928 | 1584.89319 | 0.20308 | 1.06867 | 0.97572 | -0.19796 | 0.19315 | 0.41159 | 0.000336498 | 0.20202
0.51455 | 1737.80083 | 0.22268 | 1.07099 | 0.97799 | -0.21707 | 0.21229 | 0.41257 | 0.000336498 | 0.20202
0.5642 | 1905.46072 | 0.24416 | 1.07332 | 0.98026 | -0.23803 | 0.23333 | 0.41355 | 0.000336498 | 0.20202
0.61863 | 2089.29613 | 0.26772 | 1.07565 | 0.98253 | -0.26101 | 0.25644 | 0.41454 | 0.000336498 | 0.20202
0.67831 | 2290.86765 | 0.29354 | 1.07797 | 0.98479 | -0.2862 | 0.28185 | 0.41552 | 0.000336498 | 0.20202
0.74376 | 2511.88643 | 0.32187 | 1.0803 | 0.98706 | -0.31383 | 0.30977 | 0.4165 | 0.000336498 | 0.20202
0.81551 | 2754.2287 | 0.35292 | 1.08263 | 0.98933 | -0.34413 | 0.34046 | 0.41748 | 0.000336498 | 0.20202
0.89419 | 3019.95172 | 0.38697 | 1.08495 | 0.99161 | -0.37735 | 0.37419 | 0.41846 | 0.000336498 | 0.20202
0.98046 | 3311.31121 | 0.4243 | 1.08728 | 0.99388 | -0.41378 | 0.41125 | 0.41944 | 0.000336498 | 0.20202
1.07506 | 3630.78055 | 0.46524 | 1.08961 | 0.99615 | -0.45373 | 0.45198 | 0.42043 | 0.000336498 | 0.20202
1.17877 | 3981.07171 | 0.51012 | 1.09193 | 0.99842 | -0.49753 | 0.49675 | 0.42141 | 0.000336498 | 0.20202
1.2925 | 4365.15832 | 0.55934 | 1.09426 | 1.00069 | -0.54557 | 0.54594 | 0.42239 | 0.000336498 | 0.20202
1.4172 | 4786.30092 | 0.6133 | 1.09659 | 1.00296 | -0.59823 | 0.6 | 0.42337 | 0.000336498 | 0.20202
1.55393 | 5248.0746 | 0.67247 | 1.09891 | 1.00523 | -0.65599 | 0.65942 | 0.42436 | 0.000336498 | 0.20202
1.70385 | 5754.39937 | 0.73735 | 1.10124 | 1.0075 | -0.71932 | 0.72471 | 0.42534 | 0.000336498 | 0.20202
1.86823 | 6309.57344 | 0.80849 | 1.10357 | 1.00977 | -0.78876 | 0.79646 | 0.42632 | 0.000336498 | 0.20202
2.04848 | 6918.30971 | 0.88649 | 1.10589 | 1.01204 | -0.8649 | 0.87532 | 0.4273 | 0.000336498 | 0.20202
2.24611 | 7585.77575 | 0.97202 | 1.10822 | 1.01431 | -0.9484 | 0.96197 | 0.42828 | 0.000336498 | 0.20202
2.46281 | 8317.63771 | 1.0658 | 1.11055 | 1.01659 | -1.03995 | 1.0572 | 0.42927 | 0.000336498 | 0.20202
2.70042 | 9120.10839 | 1.16862 | 1.11287 | 1.01886 | -1.14035 | 1.16185 | 0.43025 | 0.000336498 | 0.20202
2.96095 | 10000 | 1.28137 | 1.1152 | 1.02113 | -1.25043 | 1.27686 | 0.43123 | 0.000336498 | 0.20202

## Zhao
Intensity [mW/cm2] | Intensity [lux] | J_sc | V_oc | V_mpp | J_mpp | P_mpp | PCE | EQE_EL | Delta_V_oc_nr
0.000281588 | 1 | 0.000122187 | 0.88133 | 0.79383 | -0.000118361 | 9.39583e-05 | 0.33367 | 0.000336498 | 0.20202
0.000308755 | 1.09648 | 0.000133975 | 0.88366 | 0.796 | -0.000129806 | 0.000103326 | 0.33465 | 0.000336498 | 0.20202
0.000338543 | 1.20226 | 0.000146901 | 0.88598 | 0.79817 | -0.000142358 | 0.000113626 | 0.33563 | 0.000336498 | 0.20202
0.000371205 | 1.31826 | 0.000161074 | 0.88831 | 0.80034 | -0.000156123 | 0.000124951 | 0.33661 | 0.000336498 | 0.20202
0.000407018 | 1.44544 | 0.000176614 | 0.89064 | 0.80251 | -0.000171218 | 0.000137405 | 0.33759 | 0.000336498 | 0.20202
0.000446286 | 1.58489 | 0.000193653 | 0.89296 | 0.80468 | -0.000187773 | 0.000151098 | 0.33857 | 0.000336498 | 0.20202
0.000489343 | 1.7378 | 0.000212337 | 0.89529 | 0.80686 | -0.000205929 | 0.000166155 | 0.33955 | 0.000336498 | 0.20202
0.000536554 | 1.90546 | 0.000232822 | 0.89762 | 0.80903 | -0.000225839 | 0.00018271 | 0.34053 | 0.000336498 | 0.20202
0.00058832 | 2.0893 | 0.000255285 | 0.89994 | 0.8112 | -0.000247674 | 0.000200914 | 0.3415 | 0.000336498 | 0.20202
0.00064508 | 2.29087 | 0.000279914 | 0.90227 | 0.81338 | -0.000271619 | 0.000220929 | 0.34248 | 0.000336498 | 0.20202
0.000707316 | 2.51189 | 0.00030692 | 0.9046 | 0.81555 | -0.000297879 | 0.000242936 | 0.34346 | 0.000336498 | 0.20202
0.000775557 | 2.75423 | 0.000336531 | 0.90692 | 0.81773 | -0.000326678 | 0.000267133 | 0.34444 | 0.000336498 | 0.20202
0.000850381 | 3.01995 | 0.000368999 | 0.90925 | 0.8199 | -0.000358259 | 0.000293737 | 0.34542 | 0.000336498 | 0.20202
0.000932424 | 3.31131 | 0.000404599 | 0.91158 | 0.82233 | -0.000392776 | 0.000322991 | 0.3464 | 0.000336498 | 0.20202
0.00102 | 3.63078 | 0.000443634 | 0.9139 | 0.82456 | -0.00043072 | 0.000355154 | 0.34738 | 0.000336498 | 0.20202
0.00112 | 3.98107 | 0.000486435 | 0.91623 | 0.82734 | -0.000472017 | 0.00039052 | 0.34836 | 0.000336498 | 0.20202
0.00123 | 4.36516 | 0.000533365 | 0.91856 | 0.82872 | -0.000518142 | 0.000429392 | 0.34933 | 0.000336498 | 0.20202
0.00135 | 4.7863 | 0.000584824 | 0.92088 | 0.83187 | -0.000567573 | 0.000472149 | 0.35032 | 0.000336498 | 0.20202
0.00148 | 5.24807 | 0.000641246 | 0.92321 | 0.83414 | -0.000622379 | 0.000519149 | 0.3513 | 0.000336498 | 0.20202
0.00162 | 5.7544 | 0.000703113 | 0.92554 | 0.8364 | -0.000682477 | 0.000570824 | 0.35228 | 0.000336498 | 0.20202
0.00178 | 6.30957 | 0.000770948 | 0.92786 | 0.83866 | -0.000748378 | 0.000627637 | 0.35326 | 0.000336498 | 0.20202
0.00195 | 6.91831 | 0.000845327 | 0.93019 | 0.84093 | -0.000820641 | 0.000690099 | 0.35424 | 0.000336498 | 0.20202
0.00214 | 7.58578 | 0.000926883 | 0.93252 | 0.84319 | -0.000899883 | 0.000758773 | 0.35522 | 0.000336498 | 0.20202
0.00234 | 8.31764 | 0.00102 | 0.93484 | 0.84545 | -0.000986776 | 0.000834274 | 0.3562 | 0.000336498 | 0.20202
0.00257 | 9.12011 | 0.00111 | 0.93717 | 0.84772 | -0.00108 | 0.000917281 | 0.35718 | 0.000336498 | 0.20202
0.00282 | 10 | 0.00122 | 0.9395 | 0.84998 | -0.00119 | 0.00101 | 0.35816 | 0.000336498 | 0.20202
0.00309 | 10.96478 | 0.00134 | 0.94182 | 0.85225 | -0.0013 | 0.00111 | 0.35914 | 0.000336498 | 0.20202
0.00339 | 12.02264 | 0.00147 | 0.94415 | 0.85451 | -0.00143 | 0.00122 | 0.36012 | 0.000336498 | 0.20202
0.00371 | 13.18257 | 0.00161 | 0.94648 | 0.85677 | -0.00156 | 0.00134 | 0.3611 | 0.000336498 | 0.20202
0.00407 | 14.4544 | 0.00177 | 0.9488 | 0.85903 | -0.00172 | 0.00147 | 0.36208 | 0.000336498 | 0.20202
0.00446 | 15.84893 | 0.00194 | 0.95113 | 0.8613 | -0.00188 | 0.00162 | 0.36306 | 0.000336498 | 0.20202
0.00489 | 17.37801 | 0.00212 | 0.95346 | 0.86356 | -0.00206 | 0.00178 | 0.36405 | 0.000336498 | 0.20202
0.00537 | 19.05461 | 0.00233 | 0.95578 | 0.86582 | -0.00226 | 0.00196 | 0.36503 | 0.000336498 | 0.20202
0.00588 | 20.89296 | 0.00255 | 0.95811 | 0.86808 | -0.00248 | 0.00215 | 0.36601 | 0.000336498 | 0.20202
0.00645 | 22.90868 | 0.0028 | 0.96044 | 0.87038 | -0.00272 | 0.00237 | 0.36699 | 0.000336498 | 0.20202
0.00707 | 25.11886 | 0.00307 | 0.96276 | 0.87256 | -0.00298 | 0.0026 | 0.36797 | 0.000336498 | 0.20202
0.00776 | 27.54229 | 0.00337 | 0.96509 | 0.87482 | -0.00327 | 0.00286 | 0.36895 | 0.000336498 | 0.20202
0.0085 | 30.19952 | 0.00369 | 0.96742 | 0.87708 | -0.00359 | 0.00315 | 0.36993 | 0.000336498 | 0.20202
0.00932 | 33.11311 | 0.00405 | 0.96974 | 0.87935 | -0.00393 | 0.00346 | 0.37091 | 0.000336498 | 0.20202
0.01022 | 36.30781 | 0.00444 | 0.97207 | 0.88161 | -0.00431 | 0.0038 | 0.3719 | 0.000336498 | 0.20202
0.01121 | 39.81072 | 0.00486 | 0.9744 | 0.88388 | -0.00473 | 0.00418 | 0.37288 | 0.000336498 | 0.20202
0.01229 | 43.65158 | 0.00533 | 0.97672 | 0.88614 | -0.00519 | 0.0046 | 0.37386 | 0.000336498 | 0.20202
0.01348 | 47.86301 | 0.00585 | 0.97905 | 0.8884 | -0.00569 | 0.00505 | 0.37484 | 0.000336498 | 0.20202
0.01478 | 52.48075 | 0.00641 | 0.98138 | 0.89067 | -0.00624 | 0.00555 | 0.37582 | 0.000336498 | 0.20202
0.0162 | 57.54399 | 0.00703 | 0.9837 | 0.89293 | -0.00684 | 0.00611 | 0.3768 | 0.000336498 | 0.20202
0.01777 | 63.09573 | 0.00771 | 0.98603 | 0.8952 | -0.0075 | 0.00671 | 0.37779 | 0.000336498 | 0.20202
0.01948 | 69.1831 | 0.00845 | 0.98836 | 0.89746 | -0.00822 | 0.00738 | 0.37877 | 0.000336498 | 0.20202
0.02136 | 75.85776 | 0.00927 | 0.99068 | 0.89973 | -0.00902 | 0.00811 | 0.37975 | 0.000336498 | 0.20202
0.02342 | 83.17638 | 0.01016 | 0.99301 | 0.90202 | -0.00989 | 0.00892 | 0.38073 | 0.000336498 | 0.20202
0.02568 | 91.20108 | 0.01114 | 0.99534 | 0.90428 | -0.01084 | 0.0098 | 0.38171 | 0.000336498 | 0.20202
0.02816 | 100 | 0.01222 | 0.99766 | 0.90653 | -0.01189 | 0.01078 | 0.3827 | 0.000336498 | 0.20202
0.03088 | 109.64782 | 0.0134 | 0.99999 | 0.90879 | -0.01304 | 0.01185 | 0.38368 | 0.000336498 | 0.20202
0.03385 | 120.22644 | 0.01469 | 1.00232 | 0.91106 | -0.01429 | 0.01302 | 0.38466 | 0.000336498 | 0.20202
0.03712 | 131.82567 | 0.01611 | 1.00464 | 0.91332 | -0.01567 | 0.01432 | 0.38564 | 0.000336498 | 0.20202
0.0407 | 144.54398 | 0.01766 | 1.00697 | 0.91559 | -0.01719 | 0.01574 | 0.38663 | 0.000336498 | 0.20202
0.04463 | 158.48932 | 0.01937 | 1.0093 | 0.91785 | -0.01885 | 0.0173 | 0.38761 | 0.000336498 | 0.20202
0.04893 | 173.78008 | 0.02123 | 1.01162 | 0.92012 | -0.02067 | 0.01902 | 0.38859 | 0.000336498 | 0.20202
0.05366 | 190.54607 | 0.02328 | 1.01395 | 0.92239 | -0.02266 | 0.0209 | 0.38957 | 0.000336498 | 0.20202
0.05883 | 208.92961 | 0.02553 | 1.01628 | 0.92464 | -0.02485 | 0.02298 | 0.39056 | 0.000336498 | 0.20202
0.06451 | 229.08677 | 0.02799 | 1.0186 | 0.92692 | -0.02725 | 0.02526 | 0.39154 | 0.000336498 | 0.20202
0.07073 | 251.18864 | 0.03069 | 1.02093 | 0.92918 | -0.02988 | 0.02776 | 0.39252 | 0.000336498 | 0.20202
0.07756 | 275.42287 | 0.03365 | 1.02326 | 0.93145 | -0.03276 | 0.03052 | 0.3935 | 0.000336498 | 0.20202
0.08504 | 301.99517 | 0.0369 | 1.02558 | 0.93372 | -0.03593 | 0.03355 | 0.39449 | 0.000336498 | 0.20202
0.09324 | 331.13112 | 0.04046 | 1.02791 | 0.93598 | -0.0394 | 0.03687 | 0.39547 | 0.000336498 | 0.20202
0.10224 | 363.07805 | 0.04436 | 1.03024 | 0.93825 | -0.0432 | 0.04053 | 0.39645 | 0.000336498 | 0.20202
0.1121 | 398.10717 | 0.04864 | 1.03256 | 0.94052 | -0.04737 | 0.04455 | 0.39744 | 0.000336498 | 0.20202
0.12292 | 436.51583 | 0.05334 | 1.03489 | 0.94278 | -0.05194 | 0.04897 | 0.39842 | 0.000336498 | 0.20202
0.13478 | 478.63009 | 0.05848 | 1.03722 | 0.94505 | -0.05696 | 0.05383 | 0.3994 | 0.000336498 | 0.20202
0.14778 | 524.80746 | 0.06412 | 1.03954 | 0.94732 | -0.06246 | 0.05917 | 0.40039 | 0.000336498 | 0.20202
0.16204 | 575.43994 | 0.07031 | 1.04187 | 0.94959 | -0.06849 | 0.06504 | 0.40137 | 0.000336498 | 0.20202
0.17767 | 630.95734 | 0.07709 | 1.0442 | 0.95186 | -0.0751 | 0.07149 | 0.40235 | 0.000336498 | 0.20202
0.19481 | 691.83097 | 0.08453 | 1.04652 | 0.95413 | -0.08235 | 0.07857 | 0.40334 | 0.000336498 | 0.20202
0.21361 | 758.57758 | 0.09269 | 1.04885 | 0.95639 | -0.0903 | 0.08637 | 0.40432 | 0.000336498 | 0.20202
0.23421 | 831.76377 | 0.10163 | 1.05118 | 0.95866 | -0.09902 | 0.09493 | 0.4053 | 0.000336498 | 0.20202
0.25681 | 912.01084 | 0.11144 | 1.0535 | 0.96093 | -0.10858 | 0.10434 | 0.40629 | 0.000336498 | 0.20202
0.28159 | 1000 | 0.12219 | 1.05583 | 0.9632 | -0.11906 | 0.11468 | 0.40727 | 0.000336498 | 0.20202
0.30875 | 1096.4782 | 0.13398 | 1.05816 | 0.96547 | -0.13056 | 0.12605 | 0.40826 | 0.000336498 | 0.20202
0.33854 | 1202.26443 | 0.1469 | 1.06048 | 0.96774 | -0.14316 | 0.13854 | 0.40924 | 0.000336498 | 0.20202
0.3712 | 1318.25674 | 0.16107 | 1.06281 | 0.97001 | -0.15699 | 0.15228 | 0.41022 | 0.000336498 | 0.20202
0.40702 | 1445.43977 | 0.17661 | 1.06514 | 0.97228 | -0.17214 | 0.16737 | 0.41121 | 0.000336498 | 0.20202
0.44629 | 1584.89319 | 0.19365 | 1.06746 | 0.97454 | -0.18876 | 0.18396 | 0.41219 | 0.000336498 | 0.20202
0.48934 | 1737.80083 | 0.21234 | 1.06979 | 0.97681 | -0.20698 | 0.20218 | 0.41318 | 0.000336498 | 0.20202
0.53655 | 1905.46072 | 0.23282 | 1.07212 | 0.97908 | -0.22697 | 0.22222 | 0.41416 | 0.000336498 | 0.20202
0.58832 | 2089.29613 | 0.25528 | 1.07444 | 0.98135 | -0.24888 | 0.24424 | 0.41514 | 0.000336498 | 0.20202
0.64508 | 2290.86765 | 0.27991 | 1.07677 | 0.98362 | -0.27291 | 0.26844 | 0.41613 | 0.000336498 | 0.20202
0.70732 | 2511.88643 | 0.30692 | 1.0791 | 0.98589 | -0.29925 | 0.29503 | 0.41711 | 0.000336498 | 0.20202
0.77556 | 2754.2287 | 0.33653 | 1.08142 | 0.98816 | -0.32814 | 0.32426 | 0.4181 | 0.000336498 | 0.20202
0.85038 | 3019.95172 | 0.369 | 1.08375 | 0.99043 | -0.35982 | 0.35638 | 0.41908 | 0.000336498 | 0.20202
0.93242 | 3311.31121 | 0.4046 | 1.08608 | 0.9927 | -0.39456 | 0.39168 | 0.42007 | 0.000336498 | 0.20202
1.02238 | 3630.78055 | 0.44363 | 1.0884 | 0.99497 | -0.43265 | 0.43047 | 0.42105 | 0.000336498 | 0.20202
1.12102 | 3981.07171 | 0.48644 | 1.09073 | 0.99724 | -0.47442 | 0.47311 | 0.42204 | 0.000336498 | 0.20202
1.22917 | 4365.15832 | 0.53337 | 1.09306 | 0.99951 | -0.52022 | 0.51997 | 0.42302 | 0.000336498 | 0.20202
1.34776 | 4786.30092 | 0.58482 | 1.09539 | 1.00179 | -0.57044 | 0.57146 | 0.424 | 0.000336498 | 0.20202
1.47779 | 5248.0746 | 0.64125 | 1.09771 | 1.00406 | -0.62551 | 0.62805 | 0.42499 | 0.000336498 | 0.20202
1.62037 | 5754.39937 | 0.70311 | 1.10004 | 1.00633 | -0.68589 | 0.69023 | 0.42597 | 0.000336498 | 0.20202
1.7767 | 6309.57344 | 0.77095 | 1.10237 | 1.0086 | -0.75211 | 0.75858 | 0.42696 | 0.000336498 | 0.20202
1.94811 | 6918.30971 | 0.84533 | 1.10469 | 1.01087 | -0.82472 | 0.83368 | 0.42794 | 0.000336498 | 0.20202
2.13606 | 7585.77575 | 0.92688 | 1.10702 | 1.01314 | -0.90433 | 0.91622 | 0.42893 | 0.000336498 | 0.20202
2.34214 | 8317.63771 | 1.01631 | 1.10935 | 1.01541 | -0.99164 | 1.00692 | 0.42991 | 0.000336498 | 0.20202
2.56811 | 9120.10839 | 1.11436 | 1.11167 | 1.01768 | -1.08737 | 1.1066 | 0.4309 | 0.000336498 | 0.20202
2.81588 | 10000 | 1.22187 | 1.114 | 1.01996 | -1.19234 | 1.21613 | 0.43188 | 0.000336498 | 0.20202

## Zulramadhanei
Intensity [mW/cm2] | Intensity [lux] | J_sc | V_oc | V_mpp | J_mpp | P_mpp | PCE | EQE_EL | Delta_V_oc_nr
0.000289697 | 1 | 0.000123973 | 0.8817 | 0.79417 | -0.000120095 | 9.5376e-05 | 0.32923 | 0.000336498 | 0.20202
0.000317646 | 1.09648 | 0.000135934 | 0.88402 | 0.79634 | -0.000131708 | 0.000104884 | 0.33019 | 0.000336498 | 0.20202
0.000348292 | 1.20226 | 0.000149049 | 0.88635 | 0.79851 | -0.000144444 | 0.00011534 | 0.33116 | 0.000336498 | 0.20202
0.000381895 | 1.31826 | 0.000163429 | 0.88868 | 0.80068 | -0.00015841 | 0.000126836 | 0.33212 | 0.000336498 | 0.20202
0.000418739 | 1.44544 | 0.000179196 | 0.891 | 0.80285 | -0.000173727 | 0.000139477 | 0.33309 | 0.000336498 | 0.20202
0.000459139 | 1.58489 | 0.000196484 | 0.89333 | 0.80503 | -0.000190524 | 0.000153377 | 0.33405 | 0.000336498 | 0.20202
0.000503435 | 1.7378 | 0.000215441 | 0.89566 | 0.8072 | -0.000208945 | 0.000168661 | 0.33502 | 0.000336498 | 0.20202
0.000552006 | 1.90546 | 0.000236226 | 0.89798 | 0.80937 | -0.000229147 | 0.000185465 | 0.33598 | 0.000336498 | 0.20202
0.000605262 | 2.0893 | 0.000259017 | 0.90031 | 0.81155 | -0.000251302 | 0.000203943 | 0.33695 | 0.000336498 | 0.20202
0.000663657 | 2.29087 | 0.000284006 | 0.90264 | 0.81372 | -0.000275598 | 0.00022426 | 0.33791 | 0.000336498 | 0.20202
0.000727685 | 2.51189 | 0.000311407 | 0.90496 | 0.81589 | -0.000302243 | 0.000246598 | 0.33888 | 0.000336498 | 0.20202
0.000797891 | 2.75423 | 0.000341451 | 0.90729 | 0.81807 | -0.000331463 | 0.000271159 | 0.33985 | 0.000336498 | 0.20202
0.00087487 | 3.01995 | 0.000374393 | 0.90962 | 0.82045 | -0.000363416 | 0.000298166 | 0.34081 | 0.000336498 | 0.20202
0.000959276 | 3.31131 | 0.000410514 | 0.91194 | 0.82268 | -0.000398526 | 0.000327859 | 0.34178 | 0.000336498 | 0.20202
0.00105 | 3.63078 | 0.00045012 | 0.91427 | 0.82491 | -0.000437024 | 0.000360507 | 0.34274 | 0.000336498 | 0.20202
0.00115 | 3.98107 | 0.000493547 | 0.9166 | 0.8277 | -0.000478923 | 0.000396405 | 0.34371 | 0.000336498 | 0.20202
0.00126 | 4.36516 | 0.000541163 | 0.91892 | 0.82906 | -0.000525729 | 0.000435862 | 0.34467 | 0.000336498 | 0.20202
0.00139 | 4.7863 | 0.000593373 | 0.92125 | 0.83223 | -0.000575878 | 0.000479263 | 0.34564 | 0.000336498 | 0.20202
0.00152 | 5.24807 | 0.000650621 | 0.92358 | 0.83449 | -0.000631486 | 0.00052697 | 0.34661 | 0.000336498 | 0.20202
0.00167 | 5.7544 | 0.000713392 | 0.9259 | 0.83676 | -0.000692463 | 0.000579423 | 0.34758 | 0.000336498 | 0.20202
0.00183 | 6.30957 | 0.000782219 | 0.92823 | 0.83902 | -0.000759328 | 0.000637091 | 0.34854 | 0.000336498 | 0.20202
0.002 | 6.91831 | 0.000857686 | 0.93056 | 0.84128 | -0.000832649 | 0.000700494 | 0.34951 | 0.000336498 | 0.20202
0.0022 | 7.58578 | 0.000940434 | 0.93288 | 0.84355 | -0.00091305 | 0.000770201 | 0.35048 | 0.000336498 | 0.20202
0.00241 | 8.31764 | 0.00103 | 0.93521 | 0.84581 | -0.001 | 0.000846838 | 0.35144 | 0.000336498 | 0.20202
0.00264 | 9.12011 | 0.00113 | 0.93754 | 0.84807 | -0.0011 | 0.000931093 | 0.35241 | 0.000336498 | 0.20202
0.0029 | 10 | 0.00124 | 0.93986 | 0.85034 | -0.0012 | 0.00102 | 0.35338 | 0.000336498 | 0.20202
0.00318 | 10.96478 | 0.00136 | 0.94219 | 0.8526 | -0.00132 | 0.00113 | 0.35434 | 0.000336498 | 0.20202
0.00348 | 12.02264 | 0.00149 | 0.94452 | 0.85487 | -0.00145 | 0.00124 | 0.35531 | 0.000336498 | 0.20202
0.00382 | 13.18257 | 0.00163 | 0.94684 | 0.85713 | -0.00159 | 0.00136 | 0.35628 | 0.000336498 | 0.20202
0.00419 | 14.4544 | 0.00179 | 0.94917 | 0.85939 | -0.00174 | 0.0015 | 0.35725 | 0.000336498 | 0.20202
0.00459 | 15.84893 | 0.00196 | 0.9515 | 0.86165 | -0.00191 | 0.00164 | 0.35821 | 0.000336498 | 0.20202
0.00503 | 17.37801 | 0.00215 | 0.95382 | 0.86391 | -0.00209 | 0.00181 | 0.35918 | 0.000336498 | 0.20202
0.00552 | 19.05461 | 0.00236 | 0.95615 | 0.86618 | -0.0023 | 0.00199 | 0.36015 | 0.000336498 | 0.20202
0.00605 | 20.89296 | 0.00259 | 0.95848 | 0.86844 | -0.00252 | 0.00219 | 0.36112 | 0.000336498 | 0.20202
0.00664 | 22.90868 | 0.00284 | 0.9608 | 0.87074 | -0.00276 | 0.0024 | 0.36208 | 0.000336498 | 0.20202
0.00728 | 25.11886 | 0.00311 | 0.96313 | 0.87291 | -0.00303 | 0.00264 | 0.36305 | 0.000336498 | 0.20202
0.00798 | 27.54229 | 0.00341 | 0.96546 | 0.87518 | -0.00332 | 0.0029 | 0.36402 | 0.000336498 | 0.20202
0.00875 | 30.19952 | 0.00374 | 0.96778 | 0.87744 | -0.00364 | 0.00319 | 0.36499 | 0.000336498 | 0.20202
0.00959 | 33.11311 | 0.00411 | 0.97011 | 0.8797 | -0.00399 | 0.00351 | 0.36595 | 0.000336498 | 0.20202
0.01052 | 36.30781 | 0.0045 | 0.97244 | 0.88197 | -0.00438 | 0.00386 | 0.36692 | 0.000336498 | 0.20202
0.01153 | 39.81072 | 0.00494 | 0.97476 | 0.88423 | -0.0048 | 0.00424 | 0.36789 | 0.000336498 | 0.20202
0.01265 | 43.65158 | 0.00541 | 0.97709 | 0.8865 | -0.00526 | 0.00466 | 0.36886 | 0.000336498 | 0.20202
0.01387 | 47.86301 | 0.00593 | 0.97942 | 0.88876 | -0.00577 | 0.00513 | 0.36983 | 0.000336498 | 0.20202
0.0152 | 52.48075 | 0.00651 | 0.98174 | 0.89103 | -0.00633 | 0.00564 | 0.37079 | 0.000336498 | 0.20202
0.01667 | 57.54399 | 0.00713 | 0.98407 | 0.89329 | -0.00694 | 0.0062 | 0.37176 | 0.000336498 | 0.20202
0.01828 | 63.09573 | 0.00782 | 0.9864 | 0.89555 | -0.00761 | 0.00681 | 0.37273 | 0.000336498 | 0.20202
0.02004 | 69.1831 | 0.00858 | 0.98872 | 0.89782 | -0.00834 | 0.00749 | 0.3737 | 0.000336498 | 0.20202
0.02198 | 75.85776 | 0.0094 | 0.99105 | 0.90008 | -0.00915 | 0.00823 | 0.37467 | 0.000336498 | 0.20202
0.0241 | 83.17638 | 0.01031 | 0.99338 | 0.90237 | -0.01003 | 0.00905 | 0.37564 | 0.000336498 | 0.20202
0.02642 | 91.20108 | 0.01131 | 0.9957 | 0.90463 | -0.011 | 0.00995 | 0.37661 | 0.000336498 | 0.20202
0.02897 | 100 | 0.0124 | 0.99803 | 0.90689 | -0.01206 | 0.01094 | 0.37757 | 0.000336498 | 0.20202
0.03176 | 109.64782 | 0.01359 | 1.00036 | 0.90915 | -0.01323 | 0.01202 | 0.37854 | 0.000336498 | 0.20202
0.03483 | 120.22644 | 0.0149 | 1.00268 | 0.91141 | -0.0145 | 0.01322 | 0.37951 | 0.000336498 | 0.20202
0.03819 | 131.82567 | 0.01634 | 1.00501 | 0.91368 | -0.0159 | 0.01453 | 0.38048 | 0.000336498 | 0.20202
0.04187 | 144.54398 | 0.01792 | 1.00734 | 0.91594 | -0.01744 | 0.01597 | 0.38145 | 0.000336498 | 0.20202
0.04591 | 158.48932 | 0.01965 | 1.00966 | 0.91821 | -0.01912 | 0.01756 | 0.38242 | 0.000336498 | 0.20202
0.05034 | 173.78008 | 0.02154 | 1.01199 | 0.92048 | -0.02097 | 0.0193 | 0.38339 | 0.000336498 | 0.20202
0.0552 | 190.54607 | 0.02362 | 1.01432 | 0.92274 | -0.02299 | 0.02122 | 0.38436 | 0.000336498 | 0.20202
0.06053 | 208.92961 | 0.0259 | 1.01664 | 0.925 | -0.02521 | 0.02332 | 0.38533 | 0.000336498 | 0.20202
0.06637 | 229.08677 | 0.0284 | 1.01897 | 0.92727 | -0.02765 | 0.02564 | 0.3863 | 0.000336498 | 0.20202
0.07277 | 251.18864 | 0.03114 | 1.0213 | 0.92954 | -0.03032 | 0.02818 | 0.38726 | 0.000336498 | 0.20202
0.07979 | 275.42287 | 0.03415 | 1.02362 | 0.9318 | -0.03324 | 0.03098 | 0.38823 | 0.000336498 | 0.20202
0.08749 | 301.99517 | 0.03744 | 1.02595 | 0.93407 | -0.03645 | 0.03405 | 0.3892 | 0.000336498 | 0.20202
0.09593 | 331.13112 | 0.04105 | 1.02828 | 0.93634 | -0.03997 | 0.03743 | 0.39017 | 0.000336498 | 0.20202
0.10518 | 363.07805 | 0.04501 | 1.0306 | 0.93861 | -0.04383 | 0.04114 | 0.39114 | 0.000336498 | 0.20202
0.11533 | 398.10717 | 0.04935 | 1.03293 | 0.94088 | -0.04806 | 0.04522 | 0.39211 | 0.000336498 | 0.20202
0.12646 | 436.51583 | 0.05412 | 1.03526 | 0.94314 | -0.0527 | 0.04971 | 0.39308 | 0.000336498 | 0.20202
0.13866 | 478.63009 | 0.05934 | 1.03758 | 0.94541 | -0.05779 | 0.05464 | 0.39405 | 0.000336498 | 0.20202
0.15204 | 524.80746 | 0.06506 | 1.03991 | 0.94768 | -0.06337 | 0.06006 | 0.39502 | 0.000336498 | 0.20202
0.1667 | 575.43994 | 0.07134 | 1.04224 | 0.94995 | -0.06949 | 0.06601 | 0.39599 | 0.000336498 | 0.20202
0.18279 | 630.95734 | 0.07822 | 1.04456 | 0.95221 | -0.0762 | 0.07256 | 0.39696 | 0.000336498 | 0.20202
0.20042 | 691.83097 | 0.08577 | 1.04689 | 0.95448 | -0.08356 | 0.07975 | 0.39793 | 0.000336498 | 0.20202
0.21976 | 758.57758 | 0.09404 | 1.04922 | 0.95675 | -0.09162 | 0.08766 | 0.3989 | 0.000336498 | 0.20202
0.24096 | 831.76377 | 0.10312 | 1.05154 | 0.95902 | -0.10047 | 0.09635 | 0.39987 | 0.000336498 | 0.20202
0.26421 | 912.01084 | 0.11306 | 1.05387 | 0.96129 | -0.11017 | 0.1059 | 0.40084 | 0.000336498 | 0.20202
0.2897 | 1000 | 0.12397 | 1.0562 | 0.96356 | -0.12081 | 0.1164 | 0.40181 | 0.000336498 | 0.20202
0.31765 | 1096.4782 | 0.13593 | 1.05852 | 0.96583 | -0.13247 | 0.12794 | 0.40278 | 0.000336498 | 0.20202
0.34829 | 1202.26443 | 0.14905 | 1.06085 | 0.96809 | -0.14526 | 0.14062 | 0.40375 | 0.000336498 | 0.20202
0.38189 | 1318.25674 | 0.16343 | 1.06318 | 0.97036 | -0.15928 | 0.15456 | 0.40472 | 0.000336498 | 0.20202
0.41874 | 1445.43977 | 0.1792 | 1.0655 | 0.97263 | -0.17466 | 0.16988 | 0.40569 | 0.000336498 | 0.20202
0.45914 | 1584.89319 | 0.19648 | 1.06783 | 0.9749 | -0.19152 | 0.18671 | 0.40666 | 0.000336498 | 0.20202
0.50344 | 1737.80083 | 0.21544 | 1.07016 | 0.97717 | -0.21001 | 0.20522 | 0.40763 | 0.000336498 | 0.20202
0.55201 | 1905.46072 | 0.23623 | 1.07248 | 0.97944 | -0.23029 | 0.22555 | 0.4086 | 0.000336498 | 0.20202
0.60526 | 2089.29613 | 0.25902 | 1.07481 | 0.98171 | -0.25252 | 0.2479 | 0.40958 | 0.000336498 | 0.20202
0.66366 | 2290.86765 | 0.28401 | 1.07714 | 0.98398 | -0.2769 | 0.27246 | 0.41055 | 0.000336498 | 0.20202
0.72769 | 2511.88643 | 0.31141 | 1.07946 | 0.98625 | -0.30363 | 0.29945 | 0.41152 | 0.000336498 | 0.20202
0.79789 | 2754.2287 | 0.34145 | 1.08179 | 0.98852 | -0.33294 | 0.32912 | 0.41249 | 0.000336498 | 0.20202
0.87487 | 3019.95172 | 0.37439 | 1.08412 | 0.99079 | -0.36508 | 0.36172 | 0.41346 | 0.000336498 | 0.20202
0.95928 | 3311.31121 | 0.41051 | 1.08644 | 0.99306 | -0.40033 | 0.39755 | 0.41443 | 0.000336498 | 0.20202
1.05183 | 3630.78055 | 0.45012 | 1.08877 | 0.99533 | -0.43898 | 0.43693 | 0.4154 | 0.000336498 | 0.20202
1.1533 | 3981.07171 | 0.49355 | 1.0911 | 0.9976 | -0.48136 | 0.4802 | 0.41637 | 0.000336498 | 0.20202
1.26457 | 4365.15832 | 0.54116 | 1.09343 | 0.99987 | -0.52783 | 0.52776 | 0.41734 | 0.000336498 | 0.20202
1.38658 | 4786.30092 | 0.59337 | 1.09575 | 1.00214 | -0.57878 | 0.58002 | 0.41831 | 0.000336498 | 0.20202
1.52035 | 5248.0746 | 0.65062 | 1.09808 | 1.00441 | -0.63466 | 0.63746 | 0.41929 | 0.000336498 | 0.20202
1.66703 | 5754.39937 | 0.71339 | 1.10041 | 1.00669 | -0.69593 | 0.70058 | 0.42026 | 0.000336498 | 0.20202
1.82786 | 6309.57344 | 0.78222 | 1.10273 | 1.00896 | -0.76311 | 0.76995 | 0.42123 | 0.000336498 | 0.20202
2.00421 | 6918.30971 | 0.85769 | 1.10506 | 1.01123 | -0.83678 | 0.84618 | 0.4222 | 0.000336498 | 0.20202
2.19758 | 7585.77575 | 0.94043 | 1.10739 | 1.0135 | -0.91756 | 0.92995 | 0.42317 | 0.000336498 | 0.20202
2.40959 | 8317.63771 | 1.03116 | 1.10971 | 1.01577 | -1.00614 | 1.02201 | 0.42414 | 0.000336498 | 0.20202
2.64207 | 9120.10839 | 1.13065 | 1.11204 | 1.01804 | -1.10327 | 1.12318 | 0.42511 | 0.000336498 | 0.20202
2.89697 | 10000 | 1.23973 | 1.11437 | 1.02031 | -1.20978 | 1.23436 | 0.42609 | 0.000336498 | 0.20202

## CREE LED 70 CRI
Intensity [mW/cm2] | Intensity [lux] | J_sc | V_oc | V_mpp | J_mpp | P_mpp | PCE | EQE_EL | Delta_V_oc_nr
0.000284953 | 1 | 0.000122461 | 0.88139 | 0.79388 | -0.000118628 | 9.41761e-05 | 0.3305 | 0.000336498 | 0.20202
0.000312445 | 1.09648 | 0.000134276 | 0.88371 | 0.79605 | -0.000130099 | 0.000103565 | 0.33147 | 0.000336498 | 0.20202
0.000342589 | 1.20226 | 0.000147231 | 0.88604 | 0.79822 | -0.000142678 | 0.000113889 | 0.33244 | 0.000336498 | 0.20202
0.000375641 | 1.31826 | 0.000161436 | 0.88837 | 0.80039 | -0.000156474 | 0.000125241 | 0.33341 | 0.000336498 | 0.20202
0.000411882 | 1.44544 | 0.000177011 | 0.89069 | 0.80257 | -0.000171604 | 0.000137723 | 0.33438 | 0.000336498 | 0.20202
0.00045162 | 1.58489 | 0.000194088 | 0.89302 | 0.80474 | -0.000188196 | 0.000151448 | 0.33534 | 0.000336498 | 0.20202
0.000495191 | 1.7378 | 0.000212814 | 0.89535 | 0.80691 | -0.000206392 | 0.00016654 | 0.33631 | 0.000336498 | 0.20202
0.000542966 | 1.90546 | 0.000233345 | 0.89767 | 0.80908 | -0.000226347 | 0.000183134 | 0.33728 | 0.000336498 | 0.20202
0.000595351 | 2.0893 | 0.000255858 | 0.9 | 0.81126 | -0.000248231 | 0.000201379 | 0.33825 | 0.000336498 | 0.20202
0.000652789 | 2.29087 | 0.000280543 | 0.90233 | 0.81343 | -0.000272231 | 0.00022144 | 0.33922 | 0.000336498 | 0.20202
0.000715769 | 2.51189 | 0.000307609 | 0.90465 | 0.8156 | -0.00029855 | 0.000243498 | 0.34019 | 0.000336498 | 0.20202
0.000784825 | 2.75423 | 0.000337287 | 0.90698 | 0.81778 | -0.000327413 | 0.000267751 | 0.34116 | 0.000336498 | 0.20202
0.000860544 | 3.01995 | 0.000369828 | 0.90931 | 0.81995 | -0.000359066 | 0.000294417 | 0.34213 | 0.000336498 | 0.20202
0.000943567 | 3.31131 | 0.000405508 | 0.91163 | 0.82238 | -0.00039366 | 0.000323739 | 0.3431 | 0.000336498 | 0.20202
0.00103 | 3.63078 | 0.00044463 | 0.91396 | 0.82461 | -0.000431688 | 0.000355976 | 0.34407 | 0.000336498 | 0.20202
0.00113 | 3.98107 | 0.000487528 | 0.91629 | 0.8274 | -0.000473078 | 0.000391424 | 0.34504 | 0.000336498 | 0.20202
0.00124 | 4.36516 | 0.000534563 | 0.91861 | 0.82877 | -0.000519307 | 0.000430386 | 0.34601 | 0.000336498 | 0.20202
0.00136 | 4.7863 | 0.000586137 | 0.92094 | 0.83193 | -0.000568849 | 0.000473242 | 0.34698 | 0.000336498 | 0.20202
0.0015 | 5.24807 | 0.000642687 | 0.92327 | 0.83419 | -0.000623778 | 0.000520351 | 0.34795 | 0.000336498 | 0.20202
0.00164 | 5.7544 | 0.000704692 | 0.92559 | 0.83645 | -0.000684011 | 0.000572144 | 0.34893 | 0.000336498 | 0.20202
0.0018 | 6.30957 | 0.000772679 | 0.92792 | 0.83872 | -0.00075006 | 0.000629089 | 0.3499 | 0.000336498 | 0.20202
0.00197 | 6.91831 | 0.000847226 | 0.93025 | 0.84098 | -0.000822486 | 0.000691696 | 0.35087 | 0.000336498 | 0.20202
0.00216 | 7.58578 | 0.000928965 | 0.93257 | 0.84325 | -0.000901906 | 0.000760528 | 0.35184 | 0.000336498 | 0.20202
0.00237 | 8.31764 | 0.00102 | 0.9349 | 0.84551 | -0.000988994 | 0.000836204 | 0.35281 | 0.000336498 | 0.20202
0.0026 | 9.12011 | 0.00112 | 0.93723 | 0.84777 | -0.00108 | 0.000919402 | 0.35378 | 0.000336498 | 0.20202
0.00285 | 10 | 0.00122 | 0.93955 | 0.85004 | -0.00119 | 0.00101 | 0.35475 | 0.000336498 | 0.20202
0.00312 | 10.96478 | 0.00134 | 0.94188 | 0.8523 | -0.0013 | 0.00111 | 0.35572 | 0.000336498 | 0.20202
0.00343 | 12.02264 | 0.00147 | 0.94421 | 0.85456 | -0.00143 | 0.00122 | 0.35669 | 0.000336498 | 0.20202
0.00376 | 13.18257 | 0.00161 | 0.94653 | 0.85683 | -0.00157 | 0.00134 | 0.35766 | 0.000336498 | 0.20202
0.00412 | 14.4544 | 0.00177 | 0.94886 | 0.85909 | -0.00172 | 0.00148 | 0.35864 | 0.000336498 | 0.20202
0.00452 | 15.84893 | 0.00194 | 0.95119 | 0.86135 | -0.00189 | 0.00162 | 0.35961 | 0.000336498 | 0.20202
0.00495 | 17.37801 | 0.00213 | 0.95351 | 0.86361 | -0.00207 | 0.00179 | 0.36058 | 0.000336498 | 0.20202
0.00543 | 19.05461 | 0.00233 | 0.95584 | 0.86587 | -0.00227 | 0.00196 | 0.36155 | 0.000336498 | 0.20202
0.00595 | 20.89296 | 0.00256 | 0.95817 | 0.86813 | -0.00249 | 0.00216 | 0.36252 | 0.000336498 | 0.20202
0.00653 | 22.90868 | 0.00281 | 0.96049 | 0.87043 | -0.00273 | 0.00237 | 0.36349 | 0.000336498 | 0.20202
0.00716 | 25.11886 | 0.00308 | 0.96282 | 0.87261 | -0.00299 | 0.00261 | 0.36446 | 0.000336498 | 0.20202
0.00785 | 27.54229 | 0.00337 | 0.96515 | 0.87488 | -0.00328 | 0.00287 | 0.36544 | 0.000336498 | 0.20202
0.00861 | 30.19952 | 0.0037 | 0.96747 | 0.87714 | -0.00359 | 0.00315 | 0.36641 | 0.000336498 | 0.20202
0.00944 | 33.11311 | 0.00406 | 0.9698 | 0.8794 | -0.00394 | 0.00347 | 0.36738 | 0.000336498 | 0.20202
0.01035 | 36.30781 | 0.00445 | 0.97213 | 0.88167 | -0.00432 | 0.00381 | 0.36835 | 0.000336498 | 0.20202
0.01134 | 39.81072 | 0.00488 | 0.97445 | 0.88393 | -0.00474 | 0.00419 | 0.36932 | 0.000336498 | 0.20202
0.01244 | 43.65158 | 0.00535 | 0.97678 | 0.88619 | -0.0052 | 0.00461 | 0.3703 | 0.000336498 | 0.20202
0.01364 | 47.86301 | 0.00586 | 0.97911 | 0.88846 | -0.0057 | 0.00506 | 0.37127 | 0.000336498 | 0.20202
0.01495 | 52.48075 | 0.00643 | 0.98143 | 0.89072 | -0.00625 | 0.00557 | 0.37224 | 0.000336498 | 0.20202
0.0164 | 57.54399 | 0.00705 | 0.98376 | 0.89299 | -0.00685 | 0.00612 | 0.37321 | 0.000336498 | 0.20202
0.01798 | 63.09573 | 0.00773 | 0.98609 | 0.89525 | -0.00751 | 0.00673 | 0.37419 | 0.000336498 | 0.20202
0.01971 | 69.1831 | 0.00847 | 0.98841 | 0.89752 | -0.00824 | 0.0074 | 0.37516 | 0.000336498 | 0.20202
0.02162 | 75.85776 | 0.00929 | 0.99074 | 0.89978 | -0.00904 | 0.00813 | 0.37613 | 0.000336498 | 0.20202
0.0237 | 83.17638 | 0.01019 | 0.99307 | 0.90207 | -0.00991 | 0.00894 | 0.3771 | 0.000336498 | 0.20202
0.02599 | 91.20108 | 0.01117 | 0.99539 | 0.90433 | -0.01086 | 0.00983 | 0.37808 | 0.000336498 | 0.20202
0.0285 | 100 | 0.01225 | 0.99772 | 0.90659 | -0.01191 | 0.0108 | 0.37905 | 0.000336498 | 0.20202
0.03124 | 109.64782 | 0.01343 | 1.00005 | 0.90885 | -0.01306 | 0.01187 | 0.38002 | 0.000336498 | 0.20202
0.03426 | 120.22644 | 0.01472 | 1.00237 | 0.91111 | -0.01433 | 0.01305 | 0.381 | 0.000336498 | 0.20202
0.03756 | 131.82567 | 0.01614 | 1.0047 | 0.91338 | -0.01571 | 0.01435 | 0.38197 | 0.000336498 | 0.20202
0.04119 | 144.54398 | 0.0177 | 1.00703 | 0.91564 | -0.01723 | 0.01577 | 0.38294 | 0.000336498 | 0.20202
0.04516 | 158.48932 | 0.01941 | 1.00935 | 0.91791 | -0.01889 | 0.01734 | 0.38391 | 0.000336498 | 0.20202
0.04952 | 173.78008 | 0.02128 | 1.01168 | 0.92018 | -0.02071 | 0.01906 | 0.38489 | 0.000336498 | 0.20202
0.0543 | 190.54607 | 0.02333 | 1.01401 | 0.92244 | -0.02271 | 0.02095 | 0.38586 | 0.000336498 | 0.20202
0.05954 | 208.92961 | 0.02559 | 1.01633 | 0.9247 | -0.02491 | 0.02303 | 0.38683 | 0.000336498 | 0.20202
0.06528 | 229.08677 | 0.02805 | 1.01866 | 0.92697 | -0.02731 | 0.02532 | 0.38781 | 0.000336498 | 0.20202
0.07158 | 251.18864 | 0.03076 | 1.02099 | 0.92924 | -0.02995 | 0.02783 | 0.38878 | 0.000336498 | 0.20202
0.07848 | 275.42287 | 0.03373 | 1.02331 | 0.9315 | -0.03284 | 0.03059 | 0.38975 | 0.000336498 | 0.20202
0.08605 | 301.99517 | 0.03698 | 1.02564 | 0.93377 | -0.03601 | 0.03362 | 0.39073 | 0.000336498 | 0.20202
0.09436 | 331.13112 | 0.04055 | 1.02797 | 0.93604 | -0.03949 | 0.03696 | 0.3917 | 0.000336498 | 0.20202
0.10346 | 363.07805 | 0.04446 | 1.03029 | 0.93831 | -0.0433 | 0.04063 | 0.39268 | 0.000336498 | 0.20202
0.11344 | 398.10717 | 0.04875 | 1.03262 | 0.94057 | -0.04748 | 0.04466 | 0.39365 | 0.000336498 | 0.20202
0.12439 | 436.51583 | 0.05346 | 1.03495 | 0.94284 | -0.05206 | 0.04909 | 0.39462 | 0.000336498 | 0.20202
0.13639 | 478.63009 | 0.05861 | 1.03727 | 0.94511 | -0.05709 | 0.05395 | 0.3956 | 0.000336498 | 0.20202
0.14955 | 524.80746 | 0.06427 | 1.0396 | 0.94738 | -0.0626 | 0.05931 | 0.39657 | 0.000336498 | 0.20202
0.16397 | 575.43994 | 0.07047 | 1.04193 | 0.94964 | -0.06864 | 0.06519 | 0.39754 | 0.000336498 | 0.20202
0.17979 | 630.95734 | 0.07727 | 1.04425 | 0.95191 | -0.07527 | 0.07165 | 0.39852 | 0.000336498 | 0.20202
0.19714 | 691.83097 | 0.08472 | 1.04658 | 0.95418 | -0.08254 | 0.07876 | 0.39949 | 0.000336498 | 0.20202
0.21616 | 758.57758 | 0.0929 | 1.04891 | 0.95645 | -0.09051 | 0.08656 | 0.40047 | 0.000336498 | 0.20202
0.23701 | 831.76377 | 0.10186 | 1.05123 | 0.95872 | -0.09924 | 0.09515 | 0.40144 | 0.000336498 | 0.20202
0.25988 | 912.01084 | 0.11169 | 1.05356 | 0.96098 | -0.10883 | 0.10458 | 0.40242 | 0.000336498 | 0.20202
0.28495 | 1000 | 0.12246 | 1.05589 | 0.96325 | -0.11933 | 0.11495 | 0.40339 | 0.000336498 | 0.20202
0.31244 | 1096.4782 | 0.13428 | 1.05821 | 0.96552 | -0.13085 | 0.12634 | 0.40436 | 0.000336498 | 0.20202
0.34259 | 1202.26443 | 0.14723 | 1.06054 | 0.96779 | -0.14349 | 0.13886 | 0.40534 | 0.000336498 | 0.20202
0.37564 | 1318.25674 | 0.16144 | 1.06287 | 0.97006 | -0.15734 | 0.15263 | 0.40631 | 0.000336498 | 0.20202
0.41188 | 1445.43977 | 0.17701 | 1.06519 | 0.97233 | -0.17253 | 0.16775 | 0.40729 | 0.000336498 | 0.20202
0.45162 | 1584.89319 | 0.19409 | 1.06752 | 0.9746 | -0.18918 | 0.18438 | 0.40826 | 0.000336498 | 0.20202
0.49519 | 1737.80083 | 0.21281 | 1.06985 | 0.97687 | -0.20745 | 0.20265 | 0.40924 | 0.000336498 | 0.20202
0.54297 | 1905.46072 | 0.23335 | 1.07217 | 0.97914 | -0.22748 | 0.22273 | 0.41021 | 0.000336498 | 0.20202
0.59535 | 2089.29613 | 0.25586 | 1.0745 | 0.98141 | -0.24944 | 0.2448 | 0.41119 | 0.000336498 | 0.20202
0.65279 | 2290.86765 | 0.28054 | 1.07683 | 0.98368 | -0.27352 | 0.26905 | 0.41216 | 0.000336498 | 0.20202
0.71577 | 2511.88643 | 0.30761 | 1.07915 | 0.98595 | -0.29992 | 0.29571 | 0.41314 | 0.000336498 | 0.20202
0.78483 | 2754.2287 | 0.33729 | 1.08148 | 0.98822 | -0.32888 | 0.325 | 0.41411 | 0.000336498 | 0.20202
0.86054 | 3019.95172 | 0.36983 | 1.08381 | 0.99049 | -0.36063 | 0.3572 | 0.41509 | 0.000336498 | 0.20202
0.94357 | 3311.31121 | 0.40551 | 1.08613 | 0.99276 | -0.39545 | 0.39258 | 0.41606 | 0.000336498 | 0.20202
1.0346 | 3630.78055 | 0.44463 | 1.08846 | 0.99503 | -0.43362 | 0.43147 | 0.41704 | 0.000336498 | 0.20202
1.13442 | 3981.07171 | 0.48753 | 1.09079 | 0.9973 | -0.47548 | 0.4742 | 0.41801 | 0.000336498 | 0.20202
1.24386 | 4365.15832 | 0.53456 | 1.09312 | 0.99957 | -0.52139 | 0.52116 | 0.41899 | 0.000336498 | 0.20202
1.36387 | 4786.30092 | 0.58614 | 1.09544 | 1.00184 | -0.57172 | 0.57277 | 0.41996 | 0.000336498 | 0.20202
1.49545 | 5248.0746 | 0.64269 | 1.09777 | 1.00411 | -0.62691 | 0.62949 | 0.42094 | 0.000336498 | 0.20202
1.63973 | 5754.39937 | 0.70469 | 1.1001 | 1.00638 | -0.68744 | 0.69182 | 0.42191 | 0.000336498 | 0.20202
1.79793 | 6309.57344 | 0.77268 | 1.10242 | 1.00865 | -0.7538 | 0.76032 | 0.42289 | 0.000336498 | 0.20202
1.97139 | 6918.30971 | 0.84723 | 1.10475 | 1.01093 | -0.82657 | 0.8356 | 0.42386 | 0.000336498 | 0.20202
2.16159 | 7585.77575 | 0.92896 | 1.10708 | 1.0132 | -0.90637 | 0.91833 | 0.42484 | 0.000336498 | 0.20202
2.37013 | 8317.63771 | 1.01859 | 1.1094 | 1.01547 | -0.99387 | 1.00924 | 0.42581 | 0.000336498 | 0.20202
2.5988 | 9120.10839 | 1.11686 | 1.11173 | 1.01774 | -1.08981 | 1.10914 | 0.42679 | 0.000336498 | 0.20202
2.84953 | 10000 | 1.22461 | 1.11406 | 1.02001 | -1.19502 | 1.21893 | 0.42777 | 0.000336498 | 0.20202