## Experimental (Source Redacted)
Illuminance | Irradiance (mW/cm2) | PCE | J_sc (mA/cm2)
290 | 0.08181 | 0.2811 | 0.24167
700 | 0.19748 | 0.2945 | 0.58333
1200 | 0.33854 | 0.3002 | 1
1650 | 0.46549 | 0.3089 | 1.375

## Wang
Intensity [mW/cm2] | Intensity [lux] | J_sc | V_oc | V_mpp | J_mpp | P_mpp | PCE | EQE_EL | Delta_V_oc_nr
0.000343942 | 1 | 0.000134228 | 0.61463 | 0.5373 | -0.000127942 | 6.87426e-05 | 0.19987 | 6.79381e-06 | 0.3006
0.000377125 | 1.09648 | 0.000147178 | 0.61695 | 0.5395 | -0.00014032 | 7.5702e-05 | 0.20073 | 6.79381e-06 | 0.3006
0.00041351 | 1.20226 | 0.000161378 | 0.61928 | 0.54168 | -0.000153899 | 8.33645e-05 | 0.2016 | 6.79381e-06 | 0.3006
0.000453404 | 1.31826 | 0.000176947 | 0.62161 | 0.54268 | -0.000169169 | 9.18038e-05 | 0.20248 | 6.79381e-06 | 0.3006
0.000497148 | 1.44544 | 0.000194019 | 0.62393 | 0.5449 | -0.000185526 | 0.000101092 | 0.20334 | 6.79381e-06 | 0.3006
0.000545112 | 1.58489 | 0.000212737 | 0.62626 | 0.54712 | -0.000203464 | 0.000111319 | 0.20421 | 6.79381e-06 | 0.3006
0.000597703 | 1.7378 | 0.000233262 | 0.62859 | 0.54934 | -0.000223135 | 0.000122577 | 0.20508 | 6.79381e-06 | 0.3006
0.000655369 | 1.90546 | 0.000255767 | 0.63091 | 0.55157 | -0.000244707 | 0.000134972 | 0.20595 | 6.79381e-06 | 0.3006
0.000718597 | 2.0893 | 0.000280443 | 0.63324 | 0.55379 | -0.000268363 | 0.000148618 | 0.20682 | 6.79381e-06 | 0.3006
0.000787926 | 2.29087 | 0.000307499 | 0.63557 | 0.55602 | -0.000294305 | 0.000163641 | 0.20769 | 6.79381e-06 | 0.3006
0.000863944 | 2.51189 | 0.000337166 | 0.63789 | 0.55826 | -0.000322753 | 0.000180179 | 0.20855 | 6.79381e-06 | 0.3006
0.000947296 | 2.75423 | 0.000369695 | 0.64022 | 0.56049 | -0.000353949 | 0.000198385 | 0.20942 | 6.79381e-06 | 0.3006
0.00104 | 3.01995 | 0.000405363 | 0.64255 | 0.56273 | -0.000388158 | 0.000218428 | 0.21029 | 6.79381e-06 | 0.3006
0.00114 | 3.31131 | 0.000444471 | 0.64487 | 0.56497 | -0.000425671 | 0.000240491 | 0.21116 | 6.79381e-06 | 0.3006
0.00125 | 3.63078 | 0.000487353 | 0.6472 | 0.56721 | -0.000466806 | 0.000264779 | 0.21203 | 6.79381e-06 | 0.3006
0.00137 | 3.98107 | 0.000534372 | 0.64953 | 0.56946 | -0.000511913 | 0.000291515 | 0.2129 | 6.79381e-06 | 0.3006
0.0015 | 4.36516 | 0.000585928 | 0.65185 | 0.57171 | -0.000561376 | 0.000320945 | 0.21377 | 6.79381e-06 | 0.3006
0.00165 | 4.7863 | 0.000642457 | 0.65418 | 0.57397 | -0.000615613 | 0.000353341 | 0.21464 | 6.79381e-06 | 0.3006
0.00181 | 5.24807 | 0.00070444 | 0.65651 | 0.57622 | -0.000675087 | 0.000389001 | 0.21551 | 6.79381e-06 | 0.3006
0.00198 | 5.7544 | 0.000772403 | 0.65883 | 0.57861 | -0.000740137 | 0.000428254 | 0.21638 | 6.79381e-06 | 0.3006
0.00217 | 6.30957 | 0.000846923 | 0.66116 | 0.58085 | -0.000811675 | 0.000471459 | 0.21725 | 6.79381e-06 | 0.3006
0.00238 | 6.91831 | 0.000928633 | 0.66349 | 0.58308 | -0.000890127 | 0.000519016 | 0.21812 | 6.79381e-06 | 0.3006
0.00261 | 7.58578 | 0.00102 | 0.66581 | 0.58531 | -0.000976159 | 0.00057136 | 0.21899 | 6.79381e-06 | 0.3006
0.00286 | 8.31764 | 0.00112 | 0.66814 | 0.58755 | -0.00107 | 0.000628975 | 0.21986 | 6.79381e-06 | 0.3006
0.00314 | 9.12011 | 0.00122 | 0.67047 | 0.58978 | -0.00117 | 0.000692388 | 0.22073 | 6.79381e-06 | 0.3006
0.00344 | 10 | 0.00134 | 0.67279 | 0.59202 | -0.00129 | 0.000762183 | 0.2216 | 6.79381e-06 | 0.3006
0.00377 | 10.96478 | 0.00147 | 0.67512 | 0.59426 | -0.00141 | 0.000839002 | 0.22247 | 6.79381e-06 | 0.3006
0.00414 | 12.02264 | 0.00161 | 0.67745 | 0.59649 | -0.00155 | 0.000923549 | 0.22334 | 6.79381e-06 | 0.3006
0.00453 | 13.18257 | 0.00177 | 0.67977 | 0.59873 | -0.0017 | 0.00102 | 0.22422 | 6.79381e-06 | 0.3006
0.00497 | 14.4544 | 0.00194 | 0.6821 | 0.60097 | -0.00186 | 0.00112 | 0.22509 | 6.79381e-06 | 0.3006
0.00545 | 15.84893 | 0.00213 | 0.68443 | 0.60321 | -0.00204 | 0.00123 | 0.22596 | 6.79381e-06 | 0.3006
0.00598 | 17.37801 | 0.00233 | 0.68675 | 0.60545 | -0.00224 | 0.00136 | 0.22683 | 6.79381e-06 | 0.3006
0.00655 | 19.05461 | 0.00256 | 0.68908 | 0.60769 | -0.00246 | 0.00149 | 0.2277 | 6.79381e-06 | 0.3006
0.00719 | 20.89296 | 0.0028 | 0.69141 | 0.60993 | -0.00269 | 0.00164 | 0.22857 | 6.79381e-06 | 0.3006
0.00788 | 22.90868 | 0.00307 | 0.69373 | 0.61217 | -0.00295 | 0.00181 | 0.22945 | 6.79381e-06 | 0.3006
0.00864 | 25.11886 | 0.00337 | 0.69606 | 0.61441 | -0.00324 | 0.00199 | 0.23032 | 6.79381e-06 | 0.3006
0.00947 | 27.54229 | 0.0037 | 0.69839 | 0.61665 | -0.00355 | 0.00219 | 0.23119 | 6.79381e-06 | 0.3006
0.01039 | 30.19952 | 0.00405 | 0.70071 | 0.6189 | -0.00389 | 0.00241 | 0.23206 | 6.79381e-06 | 0.3006
0.01139 | 33.11311 | 0.00444 | 0.70304 | 0.62114 | -0.00427 | 0.00265 | 0.23293 | 6.79381e-06 | 0.3006
0.01249 | 36.30781 | 0.00487 | 0.70537 | 0.62338 | -0.00468 | 0.00292 | 0.23381 | 6.79381e-06 | 0.3006
0.01369 | 39.81072 | 0.00534 | 0.70769 | 0.62562 | -0.00514 | 0.00321 | 0.23468 | 6.79381e-06 | 0.3006
0.01501 | 43.65158 | 0.00586 | 0.71002 | 0.62786 | -0.00563 | 0.00354 | 0.23555 | 6.79381e-06 | 0.3006
0.01646 | 47.86301 | 0.00642 | 0.71235 | 0.6301 | -0.00618 | 0.00389 | 0.23643 | 6.79381e-06 | 0.3006
0.01805 | 52.48075 | 0.00704 | 0.71467 | 0.63234 | -0.00677 | 0.00428 | 0.2373 | 6.79381e-06 | 0.3006
0.01979 | 57.54399 | 0.00772 | 0.717 | 0.63458 | -0.00743 | 0.00471 | 0.23817 | 6.79381e-06 | 0.3006
0.0217 | 63.09573 | 0.00847 | 0.71933 | 0.63682 | -0.00815 | 0.00519 | 0.23905 | 6.79381e-06 | 0.3006
0.02379 | 69.1831 | 0.00929 | 0.72165 | 0.63904 | -0.00893 | 0.00571 | 0.23992 | 6.79381e-06 | 0.3006
0.02609 | 75.85776 | 0.01018 | 0.72398 | 0.64128 | -0.0098 | 0.00628 | 0.24079 | 6.79381e-06 | 0.3006
0.02861 | 83.17638 | 0.01116 | 0.72631 | 0.64353 | -0.01074 | 0.00691 | 0.24167 | 6.79381e-06 | 0.3006
0.03137 | 91.20108 | 0.01224 | 0.72863 | 0.64578 | -0.01178 | 0.00761 | 0.24254 | 6.79381e-06 | 0.3006
0.03439 | 100 | 0.01342 | 0.73096 | 0.64802 | -0.01292 | 0.00837 | 0.24341 | 6.79381e-06 | 0.3006
0.03771 | 109.64782 | 0.01472 | 0.73329 | 0.65027 | -0.01417 | 0.00921 | 0.24429 | 6.79381e-06 | 0.3006
0.04135 | 120.22644 | 0.01614 | 0.73561 | 0.65251 | -0.01554 | 0.01014 | 0.24516 | 6.79381e-06 | 0.3006
0.04534 | 131.82567 | 0.01769 | 0.73794 | 0.65476 | -0.01704 | 0.01116 | 0.24604 | 6.79381e-06 | 0.3006
0.04971 | 144.54398 | 0.0194 | 0.74027 | 0.657 | -0.01868 | 0.01228 | 0.24691 | 6.79381e-06 | 0.3006
0.05451 | 158.48932 | 0.02127 | 0.74259 | 0.65924 | -0.02049 | 0.01351 | 0.24778 | 6.79381e-06 | 0.3006
0.05977 | 173.78008 | 0.02333 | 0.74492 | 0.66148 | -0.02247 | 0.01486 | 0.24866 | 6.79381e-06 | 0.3006
0.06554 | 190.54607 | 0.02558 | 0.74725 | 0.66373 | -0.02464 | 0.01635 | 0.24953 | 6.79381e-06 | 0.3006
0.07186 | 208.92961 | 0.02804 | 0.74957 | 0.66598 | -0.02702 | 0.01799 | 0.25041 | 6.79381e-06 | 0.3006
0.07879 | 229.08677 | 0.03075 | 0.7519 | 0.66822 | -0.02963 | 0.0198 | 0.25128 | 6.79381e-06 | 0.3006
0.08639 | 251.18864 | 0.03372 | 0.75423 | 0.67047 | -0.03249 | 0.02179 | 0.25216 | 6.79381e-06 | 0.3006
0.09473 | 275.42287 | 0.03697 | 0.75655 | 0.67271 | -0.03563 | 0.02397 | 0.25303 | 6.79381e-06 | 0.3006
0.10387 | 301.99517 | 0.04054 | 0.75888 | 0.67496 | -0.03907 | 0.02637 | 0.25391 | 6.79381e-06 | 0.3006
0.11389 | 331.13112 | 0.04445 | 0.76121 | 0.6772 | -0.04285 | 0.02902 | 0.25478 | 6.79381e-06 | 0.3006
0.12488 | 363.07805 | 0.04874 | 0.76353 | 0.67945 | -0.04699 | 0.03193 | 0.25566 | 6.79381e-06 | 0.3006
0.13693 | 398.10717 | 0.05344 | 0.76586 | 0.6817 | -0.05153 | 0.03513 | 0.25654 | 6.79381e-06 | 0.3006
0.15014 | 436.51583 | 0.05859 | 0.76819 | 0.68394 | -0.05651 | 0.03865 | 0.25741 | 6.79381e-06 | 0.3006
0.16462 | 478.63009 | 0.06425 | 0.77051 | 0.68619 | -0.06196 | 0.04252 | 0.25829 | 6.79381e-06 | 0.3006
0.1805 | 524.80746 | 0.07044 | 0.77284 | 0.68844 | -0.06795 | 0.04678 | 0.25916 | 6.79381e-06 | 0.3006
0.19792 | 575.43994 | 0.07724 | 0.77517 | 0.69068 | -0.07451 | 0.05147 | 0.26004 | 6.79381e-06 | 0.3006
0.21701 | 630.95734 | 0.08469 | 0.77749 | 0.69293 | -0.08171 | 0.05662 | 0.26091 | 6.79381e-06 | 0.3006
0.23795 | 691.83097 | 0.09286 | 0.77982 | 0.69518 | -0.08961 | 0.06229 | 0.26179 | 6.79381e-06 | 0.3006
0.26091 | 758.57758 | 0.10182 | 0.78215 | 0.69743 | -0.09826 | 0.06853 | 0.26267 | 6.79381e-06 | 0.3006
0.28608 | 831.76377 | 0.11165 | 0.78447 | 0.69968 | -0.10776 | 0.07539 | 0.26354 | 6.79381e-06 | 0.3006
0.31368 | 912.01084 | 0.12242 | 0.7868 | 0.70192 | -0.11816 | 0.08294 | 0.26442 | 6.79381e-06 | 0.3006
0.34394 | 1000 | 0.13423 | 0.78913 | 0.70417 | -0.12958 | 0.09125 | 0.2653 | 6.79381e-06 | 0.3006
0.37713 | 1096.4782 | 0.14718 | 0.79145 | 0.70642 | -0.1421 | 0.10038 | 0.26617 | 6.79381e-06 | 0.3006
0.41351 | 1202.26443 | 0.16138 | 0.79378 | 0.70867 | -0.15582 | 0.11043 | 0.26705 | 6.79381e-06 | 0.3006
0.4534 | 1318.25674 | 0.17695 | 0.79611 | 0.71092 | -0.17088 | 0.12148 | 0.26793 | 6.79381e-06 | 0.3006
0.49715 | 1445.43977 | 0.19402 | 0.79843 | 0.71317 | -0.18738 | 0.13363 | 0.2688 | 6.79381e-06 | 0.3006
0.54511 | 1584.89319 | 0.21274 | 0.80076 | 0.71542 | -0.20548 | 0.14701 | 0.26968 | 6.79381e-06 | 0.3006
0.5977 | 1737.80083 | 0.23326 | 0.80309 | 0.71767 | -0.22533 | 0.16171 | 0.27056 | 6.79381e-06 | 0.3006
0.65537 | 1905.46072 | 0.25577 | 0.80541 | 0.71992 | -0.2471 | 0.17789 | 0.27143 | 6.79381e-06 | 0.3006
0.7186 | 2089.29613 | 0.28044 | 0.80774 | 0.72217 | -0.27096 | 0.19568 | 0.27231 | 6.79381e-06 | 0.3006
0.78793 | 2290.86765 | 0.3075 | 0.81007 | 0.72442 | -0.29714 | 0.21525 | 0.27319 | 6.79381e-06 | 0.3006
0.86394 | 2511.88643 | 0.33717 | 0.81239 | 0.72667 | -0.32584 | 0.23678 | 0.27407 | 6.79381e-06 | 0.3006
0.9473 | 2754.2287 | 0.3697 | 0.81472 | 0.72892 | -0.35731 | 0.26045 | 0.27494 | 6.79381e-06 | 0.3006
1.03869 | 3019.95172 | 0.40536 | 0.81705 | 0.73118 | -0.39183 | 0.28649 | 0.27582 | 6.79381e-06 | 0.3006
1.1389 | 3311.31121 | 0.44447 | 0.81937 | 0.73343 | -0.42967 | 0.31513 | 0.2767 | 6.79381e-06 | 0.3006
1.24878 | 3630.78055 | 0.48735 | 0.8217 | 0.73568 | -0.47117 | 0.34663 | 0.27758 | 6.79381e-06 | 0.3006
1.36926 | 3981.07171 | 0.53437 | 0.82403 | 0.73793 | -0.51668 | 0.38128 | 0.27846 | 6.79381e-06 | 0.3006
1.50136 | 4365.15832 | 0.58593 | 0.82635 | 0.74018 | -0.56659 | 0.41938 | 0.27933 | 6.79381e-06 | 0.3006
1.64621 | 4786.30092 | 0.64246 | 0.82868 | 0.74244 | -0.62132 | 0.46129 | 0.28021 | 6.79381e-06 | 0.3006
1.80503 | 5248.0746 | 0.70444 | 0.83101 | 0.74469 | -0.68133 | 0.50738 | 0.28109 | 6.79381e-06 | 0.3006
1.97918 | 5754.39937 | 0.7724 | 0.83333 | 0.74694 | -0.74713 | 0.55807 | 0.28197 | 6.79381e-06 | 0.3006
2.17013 | 6309.57344 | 0.84692 | 0.83566 | 0.74919 | -0.8193 | 0.61381 | 0.28285 | 6.79381e-06 | 0.3006
2.3795 | 6918.30971 | 0.92863 | 0.83799 | 0.75145 | -0.89843 | 0.67512 | 0.28372 | 6.79381e-06 | 0.3006
2.60907 | 7585.77575 | 1.01823 | 0.84032 | 0.7537 | -0.9852 | 0.74255 | 0.2846 | 6.79381e-06 | 0.3006
2.86079 | 8317.63771 | 1.11646 | 0.84264 | 0.75595 | -1.08036 | 0.8167 | 0.28548 | 6.79381e-06 | 0.3006
3.13679 | 9120.10839 | 1.22418 | 0.84497 | 0.75821 | -1.1847 | 0.89825 | 0.28636 | 6.79381e-06 | 0.3006
3.43942 | 10000 | 1.34228 | 0.8473 | 0.76046 | -1.29913 | 0.98794 | 0.28724 | 6.79381e-06 | 0.3006

## CREE LED 90 CRI
Intensity [mW/cm2] | Intensity [lux] | J_sc | V_oc | V_mpp | J_mpp | P_mpp | PCE | EQE_EL | Delta_V_oc_nr
0.000344379 | 1 | 0.000132016 | 0.61421 | 0.5369 | -0.000125828 | 6.75569e-05 | 0.19617 | 6.79381e-06 | 0.3006
0.000377604 | 1.09648 | 0.000144753 | 0.61653 | 0.5391 | -0.000138001 | 7.43965e-05 | 0.19702 | 6.79381e-06 | 0.3006
0.000414034 | 1.20226 | 0.000158719 | 0.61886 | 0.54129 | -0.000151355 | 8.19271e-05 | 0.19788 | 6.79381e-06 | 0.3006
0.00045398 | 1.31826 | 0.000174031 | 0.62119 | 0.54227 | -0.000166376 | 9.02212e-05 | 0.19873 | 6.79381e-06 | 0.3006
0.000497779 | 1.44544 | 0.000190822 | 0.62351 | 0.5445 | -0.000182462 | 9.93499e-05 | 0.19959 | 6.79381e-06 | 0.3006
0.000545803 | 1.58489 | 0.000209232 | 0.62584 | 0.54672 | -0.000200104 | 0.0001094 | 0.20044 | 6.79381e-06 | 0.3006
0.000598462 | 1.7378 | 0.000229418 | 0.62817 | 0.54894 | -0.000219451 | 0.000120465 | 0.20129 | 6.79381e-06 | 0.3006
0.0006562 | 1.90546 | 0.000251552 | 0.63049 | 0.55117 | -0.000240667 | 0.000132647 | 0.20214 | 6.79381e-06 | 0.3006
0.000719509 | 2.0893 | 0.000275821 | 0.63282 | 0.55339 | -0.000263933 | 0.000146058 | 0.203 | 6.79381e-06 | 0.3006
0.000788926 | 2.29087 | 0.000302432 | 0.63515 | 0.55562 | -0.000289447 | 0.000160823 | 0.20385 | 6.79381e-06 | 0.3006
0.00086504 | 2.51189 | 0.00033161 | 0.63747 | 0.55785 | -0.000317425 | 0.000177077 | 0.2047 | 6.79381e-06 | 0.3006
0.000948498 | 2.75423 | 0.000363603 | 0.6398 | 0.56009 | -0.000348107 | 0.00019497 | 0.20556 | 6.79381e-06 | 0.3006
0.00104 | 3.01995 | 0.000398683 | 0.64213 | 0.56232 | -0.000381751 | 0.000214668 | 0.20641 | 6.79381e-06 | 0.3006
0.00114 | 3.31131 | 0.000437147 | 0.64445 | 0.56457 | -0.000418646 | 0.000236353 | 0.20726 | 6.79381e-06 | 0.3006
0.00125 | 3.63078 | 0.000479322 | 0.64678 | 0.56681 | -0.000459102 | 0.000260223 | 0.20812 | 6.79381e-06 | 0.3006
0.00137 | 3.98107 | 0.000525567 | 0.64911 | 0.56906 | -0.000503466 | 0.0002865 | 0.20897 | 6.79381e-06 | 0.3006
0.0015 | 4.36516 | 0.000576272 | 0.65143 | 0.57131 | -0.000552112 | 0.000315425 | 0.20983 | 6.79381e-06 | 0.3006
0.00165 | 4.7863 | 0.00063187 | 0.65376 | 0.57356 | -0.000605455 | 0.000347265 | 0.21068 | 6.79381e-06 | 0.3006
0.00181 | 5.24807 | 0.000692832 | 0.65609 | 0.57582 | -0.000663948 | 0.000382313 | 0.21154 | 6.79381e-06 | 0.3006
0.00198 | 5.7544 | 0.000759675 | 0.65841 | 0.57821 | -0.000727919 | 0.000420891 | 0.21239 | 6.79381e-06 | 0.3006
0.00217 | 6.30957 | 0.000832967 | 0.66074 | 0.58044 | -0.000798277 | 0.000463355 | 0.21324 | 6.79381e-06 | 0.3006
0.00238 | 6.91831 | 0.00091333 | 0.66307 | 0.58268 | -0.000875434 | 0.000510096 | 0.2141 | 6.79381e-06 | 0.3006
0.00261 | 7.58578 | 0.001 | 0.66539 | 0.58491 | -0.000960046 | 0.000561542 | 0.21495 | 6.79381e-06 | 0.3006
0.00286 | 8.31764 | 0.0011 | 0.66772 | 0.58715 | -0.00105 | 0.000618168 | 0.21581 | 6.79381e-06 | 0.3006
0.00314 | 9.12011 | 0.0012 | 0.67005 | 0.58938 | -0.00115 | 0.000680494 | 0.21666 | 6.79381e-06 | 0.3006
0.00344 | 10 | 0.00132 | 0.67237 | 0.59162 | -0.00127 | 0.000749092 | 0.21752 | 6.79381e-06 | 0.3006
0.00378 | 10.96478 | 0.00145 | 0.6747 | 0.59385 | -0.00139 | 0.000824593 | 0.21838 | 6.79381e-06 | 0.3006
0.00414 | 12.02264 | 0.00159 | 0.67703 | 0.59609 | -0.00152 | 0.000907691 | 0.21923 | 6.79381e-06 | 0.3006
0.00454 | 13.18257 | 0.00174 | 0.67935 | 0.59833 | -0.00167 | 0.000999149 | 0.22009 | 6.79381e-06 | 0.3006
0.00498 | 14.4544 | 0.00191 | 0.68168 | 0.60057 | -0.00183 | 0.0011 | 0.22094 | 6.79381e-06 | 0.3006
0.00546 | 15.84893 | 0.00209 | 0.68401 | 0.60281 | -0.00201 | 0.00121 | 0.2218 | 6.79381e-06 | 0.3006
0.00598 | 17.37801 | 0.00229 | 0.68633 | 0.60505 | -0.0022 | 0.00133 | 0.22265 | 6.79381e-06 | 0.3006
0.00656 | 19.05461 | 0.00252 | 0.68866 | 0.60729 | -0.00242 | 0.00147 | 0.22351 | 6.79381e-06 | 0.3006
0.0072 | 20.89296 | 0.00276 | 0.69099 | 0.60953 | -0.00265 | 0.00161 | 0.22437 | 6.79381e-06 | 0.3006
0.00789 | 22.90868 | 0.00302 | 0.69331 | 0.61177 | -0.0029 | 0.00178 | 0.22522 | 6.79381e-06 | 0.3006
0.00865 | 25.11886 | 0.00332 | 0.69564 | 0.61401 | -0.00319 | 0.00196 | 0.22608 | 6.79381e-06 | 0.3006
0.00948 | 27.54229 | 0.00364 | 0.69797 | 0.61625 | -0.00349 | 0.00215 | 0.22694 | 6.79381e-06 | 0.3006
0.0104 | 30.19952 | 0.00399 | 0.70029 | 0.61849 | -0.00383 | 0.00237 | 0.22779 | 6.79381e-06 | 0.3006
0.0114 | 33.11311 | 0.00437 | 0.70262 | 0.62074 | -0.0042 | 0.00261 | 0.22865 | 6.79381e-06 | 0.3006
0.0125 | 36.30781 | 0.00479 | 0.70495 | 0.62297 | -0.00461 | 0.00287 | 0.22951 | 6.79381e-06 | 0.3006
0.01371 | 39.81072 | 0.00526 | 0.70727 | 0.62521 | -0.00505 | 0.00316 | 0.23037 | 6.79381e-06 | 0.3006
0.01503 | 43.65158 | 0.00576 | 0.7096 | 0.62745 | -0.00554 | 0.00348 | 0.23122 | 6.79381e-06 | 0.3006
0.01648 | 47.86301 | 0.00632 | 0.71193 | 0.62969 | -0.00607 | 0.00383 | 0.23208 | 6.79381e-06 | 0.3006
0.01807 | 52.48075 | 0.00693 | 0.71425 | 0.63193 | -0.00666 | 0.00421 | 0.23294 | 6.79381e-06 | 0.3006
0.01982 | 57.54399 | 0.0076 | 0.71658 | 0.63417 | -0.00731 | 0.00463 | 0.2338 | 6.79381e-06 | 0.3006
0.02173 | 63.09573 | 0.00833 | 0.71891 | 0.63642 | -0.00801 | 0.0051 | 0.23465 | 6.79381e-06 | 0.3006
0.02383 | 69.1831 | 0.00913 | 0.72123 | 0.63863 | -0.00879 | 0.00561 | 0.23551 | 6.79381e-06 | 0.3006
0.02612 | 75.85776 | 0.01001 | 0.72356 | 0.64088 | -0.00963 | 0.00617 | 0.23637 | 6.79381e-06 | 0.3006
0.02864 | 83.17638 | 0.01098 | 0.72589 | 0.64312 | -0.01057 | 0.0068 | 0.23723 | 6.79381e-06 | 0.3006
0.03141 | 91.20108 | 0.01204 | 0.72821 | 0.64537 | -0.01159 | 0.00748 | 0.23809 | 6.79381e-06 | 0.3006
0.03444 | 100 | 0.0132 | 0.73054 | 0.64762 | -0.01271 | 0.00823 | 0.23894 | 6.79381e-06 | 0.3006
0.03776 | 109.64782 | 0.01448 | 0.73287 | 0.64986 | -0.01393 | 0.00906 | 0.2398 | 6.79381e-06 | 0.3006
0.0414 | 120.22644 | 0.01587 | 0.73519 | 0.65211 | -0.01528 | 0.00996 | 0.24066 | 6.79381e-06 | 0.3006
0.0454 | 131.82567 | 0.0174 | 0.73752 | 0.65435 | -0.01676 | 0.01096 | 0.24152 | 6.79381e-06 | 0.3006
0.04978 | 144.54398 | 0.01908 | 0.73985 | 0.6566 | -0.01838 | 0.01207 | 0.24238 | 6.79381e-06 | 0.3006
0.05458 | 158.48932 | 0.02092 | 0.74217 | 0.65884 | -0.02015 | 0.01328 | 0.24324 | 6.79381e-06 | 0.3006
0.05985 | 173.78008 | 0.02294 | 0.7445 | 0.66108 | -0.0221 | 0.01461 | 0.2441 | 6.79381e-06 | 0.3006
0.06562 | 190.54607 | 0.02516 | 0.74683 | 0.66333 | -0.02423 | 0.01607 | 0.24496 | 6.79381e-06 | 0.3006
0.07195 | 208.92961 | 0.02758 | 0.74915 | 0.66557 | -0.02657 | 0.01769 | 0.24582 | 6.79381e-06 | 0.3006
0.07889 | 229.08677 | 0.03024 | 0.75148 | 0.66782 | -0.02914 | 0.01946 | 0.24667 | 6.79381e-06 | 0.3006
0.0865 | 251.18864 | 0.03316 | 0.75381 | 0.67006 | -0.03196 | 0.02141 | 0.24753 | 6.79381e-06 | 0.3006
0.09485 | 275.42287 | 0.03636 | 0.75613 | 0.67231 | -0.03504 | 0.02356 | 0.24839 | 6.79381e-06 | 0.3006
0.104 | 301.99517 | 0.03987 | 0.75846 | 0.67455 | -0.03843 | 0.02592 | 0.24925 | 6.79381e-06 | 0.3006
0.11403 | 331.13112 | 0.04371 | 0.76079 | 0.6768 | -0.04214 | 0.02852 | 0.25011 | 6.79381e-06 | 0.3006
0.12504 | 363.07805 | 0.04793 | 0.76311 | 0.67904 | -0.04621 | 0.03138 | 0.25097 | 6.79381e-06 | 0.3006
0.1371 | 398.10717 | 0.05256 | 0.76544 | 0.68129 | -0.05068 | 0.03453 | 0.25183 | 6.79381e-06 | 0.3006
0.15033 | 436.51583 | 0.05763 | 0.76777 | 0.68354 | -0.05557 | 0.03799 | 0.25269 | 6.79381e-06 | 0.3006
0.16483 | 478.63009 | 0.06319 | 0.77009 | 0.68578 | -0.06094 | 0.04179 | 0.25355 | 6.79381e-06 | 0.3006
0.18073 | 524.80746 | 0.06928 | 0.77242 | 0.68803 | -0.06683 | 0.04598 | 0.25441 | 6.79381e-06 | 0.3006
0.19817 | 575.43994 | 0.07597 | 0.77475 | 0.69028 | -0.07329 | 0.05059 | 0.25527 | 6.79381e-06 | 0.3006
0.21729 | 630.95734 | 0.0833 | 0.77707 | 0.69253 | -0.08037 | 0.05565 | 0.25613 | 6.79381e-06 | 0.3006
0.23825 | 691.83097 | 0.09133 | 0.7794 | 0.69477 | -0.08813 | 0.06123 | 0.25699 | 6.79381e-06 | 0.3006
0.26124 | 758.57758 | 0.10014 | 0.78173 | 0.69702 | -0.09664 | 0.06736 | 0.25786 | 6.79381e-06 | 0.3006
0.28644 | 831.76377 | 0.10981 | 0.78405 | 0.69927 | -0.10598 | 0.07411 | 0.25872 | 6.79381e-06 | 0.3006
0.31408 | 912.01084 | 0.1204 | 0.78638 | 0.70152 | -0.11622 | 0.08153 | 0.25958 | 6.79381e-06 | 0.3006
0.34438 | 1000 | 0.13202 | 0.78871 | 0.70377 | -0.12744 | 0.08969 | 0.26044 | 6.79381e-06 | 0.3006
0.3776 | 1096.4782 | 0.14475 | 0.79103 | 0.70602 | -0.13975 | 0.09867 | 0.2613 | 6.79381e-06 | 0.3006
0.41403 | 1202.26443 | 0.15872 | 0.79336 | 0.70827 | -0.15325 | 0.10854 | 0.26216 | 6.79381e-06 | 0.3006
0.45398 | 1318.25674 | 0.17403 | 0.79569 | 0.71051 | -0.16806 | 0.11941 | 0.26302 | 6.79381e-06 | 0.3006
0.49778 | 1445.43977 | 0.19082 | 0.79801 | 0.71276 | -0.18429 | 0.13136 | 0.26388 | 6.79381e-06 | 0.3006
0.5458 | 1584.89319 | 0.20923 | 0.80034 | 0.71501 | -0.20209 | 0.1445 | 0.26474 | 6.79381e-06 | 0.3006
0.59846 | 1737.80083 | 0.22942 | 0.80267 | 0.71726 | -0.22161 | 0.15896 | 0.26561 | 6.79381e-06 | 0.3006
0.6562 | 1905.46072 | 0.25155 | 0.80499 | 0.71951 | -0.24302 | 0.17486 | 0.26647 | 6.79381e-06 | 0.3006
0.71951 | 2089.29613 | 0.27582 | 0.80732 | 0.72176 | -0.26649 | 0.19235 | 0.26733 | 6.79381e-06 | 0.3006
0.78893 | 2290.86765 | 0.30243 | 0.80965 | 0.72402 | -0.29224 | 0.21158 | 0.26819 | 6.79381e-06 | 0.3006
0.86504 | 2511.88643 | 0.33161 | 0.81197 | 0.72627 | -0.32046 | 0.23274 | 0.26905 | 6.79381e-06 | 0.3006
0.9485 | 2754.2287 | 0.3636 | 0.8143 | 0.72852 | -0.35142 | 0.25601 | 0.26992 | 6.79381e-06 | 0.3006
1.04001 | 3019.95172 | 0.39868 | 0.81663 | 0.73077 | -0.38536 | 0.28161 | 0.27078 | 6.79381e-06 | 0.3006
1.14035 | 3311.31121 | 0.43715 | 0.81895 | 0.73302 | -0.42258 | 0.30976 | 0.27164 | 6.79381e-06 | 0.3006
1.25036 | 3630.78055 | 0.47932 | 0.82128 | 0.73527 | -0.4634 | 0.34073 | 0.2725 | 6.79381e-06 | 0.3006
1.371 | 3981.07171 | 0.52557 | 0.82361 | 0.73752 | -0.50816 | 0.37478 | 0.27336 | 6.79381e-06 | 0.3006
1.50327 | 4365.15832 | 0.57627 | 0.82594 | 0.73978 | -0.55724 | 0.41224 | 0.27423 | 6.79381e-06 | 0.3006
1.6483 | 4786.30092 | 0.63187 | 0.82826 | 0.74203 | -0.61107 | 0.45343 | 0.27509 | 6.79381e-06 | 0.3006
1.80733 | 5248.0746 | 0.69283 | 0.83059 | 0.74428 | -0.67009 | 0.49873 | 0.27595 | 6.79381e-06 | 0.3006
1.98169 | 5754.39937 | 0.75967 | 0.83292 | 0.74653 | -0.73481 | 0.54856 | 0.27681 | 6.79381e-06 | 0.3006
2.17288 | 6309.57344 | 0.83297 | 0.83524 | 0.74879 | -0.80578 | 0.60336 | 0.27768 | 6.79381e-06 | 0.3006
2.38252 | 6918.30971 | 0.91333 | 0.83757 | 0.75104 | -0.88361 | 0.66363 | 0.27854 | 6.79381e-06 | 0.3006
2.61238 | 7585.77575 | 1.00145 | 0.8399 | 0.75329 | -0.96895 | 0.72991 | 0.2794 | 6.79381e-06 | 0.3006
2.86442 | 8317.63771 | 1.09806 | 0.84222 | 0.75555 | -1.06254 | 0.8028 | 0.28027 | 6.79381e-06 | 0.3006
3.14077 | 9120.10839 | 1.204 | 0.84455 | 0.7578 | -1.16516 | 0.88296 | 0.28113 | 6.79381e-06 | 0.3006
3.44379 | 10000 | 1.32016 | 0.84688 | 0.76006 | -1.2777 | 0.97112 | 0.28199 | 6.79381e-06 | 0.3006

## LED-B2
Intensity [mW/cm2] | Intensity [lux] | J_sc | V_oc | V_mpp | J_mpp | P_mpp | PCE | EQE_EL | Delta_V_oc_nr
0.000318538 | 1 | 0.000121705 | 0.61215 | 0.53495 | -0.000115976 | 6.20413e-05 | 0.19477 | 6.79381e-06 | 0.3006
0.00034927 | 1.09648 | 0.000133447 | 0.61448 | 0.53716 | -0.000127195 | 6.83236e-05 | 0.19562 | 6.79381e-06 | 0.3006
0.000382967 | 1.20226 | 0.000146321 | 0.61681 | 0.53936 | -0.000139501 | 7.52406e-05 | 0.19647 | 6.79381e-06 | 0.3006
0.000419915 | 1.31826 | 0.000160438 | 0.61913 | 0.54155 | -0.000153 | 8.28566e-05 | 0.19732 | 6.79381e-06 | 0.3006
0.000460427 | 1.44544 | 0.000175917 | 0.62146 | 0.54253 | -0.000168182 | 9.12445e-05 | 0.19817 | 6.79381e-06 | 0.3006
0.000504849 | 1.58489 | 0.000192889 | 0.62379 | 0.54475 | -0.000184443 | 0.000100477 | 0.19902 | 6.79381e-06 | 0.3006
0.000553555 | 1.7378 | 0.000211499 | 0.62611 | 0.54698 | -0.000202277 | 0.000110641 | 0.19987 | 6.79381e-06 | 0.3006
0.000606961 | 1.90546 | 0.000231904 | 0.62844 | 0.5492 | -0.000221833 | 0.000121831 | 0.20072 | 6.79381e-06 | 0.3006
0.00066552 | 2.0893 | 0.000254278 | 0.63077 | 0.55143 | -0.000243279 | 0.00013415 | 0.20157 | 6.79381e-06 | 0.3006
0.000729728 | 2.29087 | 0.00027881 | 0.63309 | 0.55365 | -0.000266798 | 0.000147713 | 0.20242 | 6.79381e-06 | 0.3006
0.000800131 | 2.51189 | 0.000305709 | 0.63542 | 0.55588 | -0.000292589 | 0.000162645 | 0.20327 | 6.79381e-06 | 0.3006
0.000877326 | 2.75423 | 0.000335203 | 0.63775 | 0.55811 | -0.000320871 | 0.000179083 | 0.20412 | 6.79381e-06 | 0.3006
0.000961969 | 3.01995 | 0.000367543 | 0.64007 | 0.56035 | -0.000351885 | 0.000197179 | 0.20497 | 6.79381e-06 | 0.3006
0.00105 | 3.31131 | 0.000403003 | 0.6424 | 0.56259 | -0.000385895 | 0.000217099 | 0.20582 | 6.79381e-06 | 0.3006
0.00116 | 3.63078 | 0.000441884 | 0.64473 | 0.56483 | -0.000423189 | 0.000239029 | 0.20668 | 6.79381e-06 | 0.3006
0.00127 | 3.98107 | 0.000484516 | 0.64705 | 0.56707 | -0.000464084 | 0.000263169 | 0.20753 | 6.79381e-06 | 0.3006
0.00139 | 4.36516 | 0.000531261 | 0.64938 | 0.56932 | -0.000508929 | 0.000289743 | 0.20838 | 6.79381e-06 | 0.3006
0.00152 | 4.7863 | 0.000582516 | 0.65171 | 0.57157 | -0.000558103 | 0.000318995 | 0.20923 | 6.79381e-06 | 0.3006
0.00167 | 5.24807 | 0.000638716 | 0.65403 | 0.57382 | -0.000612024 | 0.000351194 | 0.21008 | 6.79381e-06 | 0.3006
0.00183 | 5.7544 | 0.000700338 | 0.65636 | 0.57608 | -0.000671151 | 0.000386638 | 0.21093 | 6.79381e-06 | 0.3006
0.00201 | 6.30957 | 0.000767906 | 0.65869 | 0.57847 | -0.00073582 | 0.000425652 | 0.21178 | 6.79381e-06 | 0.3006
0.0022 | 6.91831 | 0.000841992 | 0.66101 | 0.58071 | -0.000806941 | 0.000468595 | 0.21264 | 6.79381e-06 | 0.3006
0.00242 | 7.58578 | 0.000923226 | 0.66334 | 0.58294 | -0.000884935 | 0.000515863 | 0.21349 | 6.79381e-06 | 0.3006
0.00265 | 8.31764 | 0.00101 | 0.66567 | 0.58517 | -0.000970466 | 0.000567891 | 0.21434 | 6.79381e-06 | 0.3006
0.00291 | 9.12011 | 0.00111 | 0.66799 | 0.58741 | -0.00106 | 0.000625156 | 0.21519 | 6.79381e-06 | 0.3006
0.00319 | 10 | 0.00122 | 0.67032 | 0.58964 | -0.00117 | 0.000688185 | 0.21604 | 6.79381e-06 | 0.3006
0.00349 | 10.96478 | 0.00133 | 0.67265 | 0.59188 | -0.00128 | 0.000757557 | 0.2169 | 6.79381e-06 | 0.3006
0.00383 | 12.02264 | 0.00146 | 0.67497 | 0.59411 | -0.0014 | 0.00083391 | 0.21775 | 6.79381e-06 | 0.3006
0.0042 | 13.18257 | 0.0016 | 0.6773 | 0.59635 | -0.00154 | 0.000917945 | 0.2186 | 6.79381e-06 | 0.3006
0.0046 | 14.4544 | 0.00176 | 0.67963 | 0.59859 | -0.00169 | 0.00101 | 0.21946 | 6.79381e-06 | 0.3006
0.00505 | 15.84893 | 0.00193 | 0.68195 | 0.60083 | -0.00185 | 0.00111 | 0.22031 | 6.79381e-06 | 0.3006
0.00554 | 17.37801 | 0.00211 | 0.68428 | 0.60307 | -0.00203 | 0.00122 | 0.22116 | 6.79381e-06 | 0.3006
0.00607 | 19.05461 | 0.00232 | 0.68661 | 0.60531 | -0.00223 | 0.00135 | 0.22202 | 6.79381e-06 | 0.3006
0.00666 | 20.89296 | 0.00254 | 0.68893 | 0.60755 | -0.00244 | 0.00148 | 0.22287 | 6.79381e-06 | 0.3006
0.0073 | 22.90868 | 0.00279 | 0.69126 | 0.60979 | -0.00268 | 0.00163 | 0.22372 | 6.79381e-06 | 0.3006
0.008 | 25.11886 | 0.00306 | 0.69359 | 0.61203 | -0.00294 | 0.0018 | 0.22458 | 6.79381e-06 | 0.3006
0.00877 | 27.54229 | 0.00335 | 0.69591 | 0.61427 | -0.00322 | 0.00198 | 0.22543 | 6.79381e-06 | 0.3006
0.00962 | 30.19952 | 0.00368 | 0.69824 | 0.61651 | -0.00353 | 0.00218 | 0.22628 | 6.79381e-06 | 0.3006
0.01055 | 33.11311 | 0.00403 | 0.70057 | 0.61875 | -0.00387 | 0.0024 | 0.22714 | 6.79381e-06 | 0.3006
0.01157 | 36.30781 | 0.00442 | 0.70289 | 0.621 | -0.00425 | 0.00264 | 0.22799 | 6.79381e-06 | 0.3006
0.01268 | 39.81072 | 0.00485 | 0.70522 | 0.62324 | -0.00466 | 0.0029 | 0.22885 | 6.79381e-06 | 0.3006
0.0139 | 43.65158 | 0.00531 | 0.70755 | 0.62548 | -0.00511 | 0.00319 | 0.2297 | 6.79381e-06 | 0.3006
0.01525 | 47.86301 | 0.00583 | 0.70987 | 0.62772 | -0.0056 | 0.00352 | 0.23055 | 6.79381e-06 | 0.3006
0.01672 | 52.48075 | 0.00639 | 0.7122 | 0.62996 | -0.00614 | 0.00387 | 0.23141 | 6.79381e-06 | 0.3006
0.01833 | 57.54399 | 0.007 | 0.71453 | 0.6322 | -0.00673 | 0.00426 | 0.23226 | 6.79381e-06 | 0.3006
0.0201 | 63.09573 | 0.00768 | 0.71685 | 0.63444 | -0.00739 | 0.00469 | 0.23312 | 6.79381e-06 | 0.3006
0.02204 | 69.1831 | 0.00842 | 0.71918 | 0.63668 | -0.0081 | 0.00516 | 0.23397 | 6.79381e-06 | 0.3006
0.02416 | 75.85776 | 0.00923 | 0.72151 | 0.63889 | -0.00888 | 0.00567 | 0.23483 | 6.79381e-06 | 0.3006
0.02649 | 83.17638 | 0.01012 | 0.72383 | 0.64114 | -0.00974 | 0.00624 | 0.23568 | 6.79381e-06 | 0.3006
0.02905 | 91.20108 | 0.0111 | 0.72616 | 0.64339 | -0.01068 | 0.00687 | 0.23654 | 6.79381e-06 | 0.3006
0.03185 | 100 | 0.01217 | 0.72849 | 0.64563 | -0.01171 | 0.00756 | 0.2374 | 6.79381e-06 | 0.3006
0.03493 | 109.64782 | 0.01334 | 0.73081 | 0.64788 | -0.01284 | 0.00832 | 0.23825 | 6.79381e-06 | 0.3006
0.0383 | 120.22644 | 0.01463 | 0.73314 | 0.65013 | -0.01408 | 0.00916 | 0.23911 | 6.79381e-06 | 0.3006
0.04199 | 131.82567 | 0.01604 | 0.73547 | 0.65237 | -0.01545 | 0.01008 | 0.23996 | 6.79381e-06 | 0.3006
0.04604 | 144.54398 | 0.01759 | 0.73779 | 0.65461 | -0.01694 | 0.01109 | 0.24082 | 6.79381e-06 | 0.3006
0.05048 | 158.48932 | 0.01929 | 0.74012 | 0.65686 | -0.01857 | 0.0122 | 0.24167 | 6.79381e-06 | 0.3006
0.05536 | 173.78008 | 0.02115 | 0.74245 | 0.6591 | -0.02037 | 0.01343 | 0.24253 | 6.79381e-06 | 0.3006
0.0607 | 190.54607 | 0.02319 | 0.74477 | 0.66134 | -0.02234 | 0.01477 | 0.24339 | 6.79381e-06 | 0.3006
0.06655 | 208.92961 | 0.02543 | 0.7471 | 0.66359 | -0.0245 | 0.01625 | 0.24424 | 6.79381e-06 | 0.3006
0.07297 | 229.08677 | 0.02788 | 0.74943 | 0.66584 | -0.02686 | 0.01789 | 0.2451 | 6.79381e-06 | 0.3006
0.08001 | 251.18864 | 0.03057 | 0.75175 | 0.66808 | -0.02946 | 0.01968 | 0.24596 | 6.79381e-06 | 0.3006
0.08773 | 275.42287 | 0.03352 | 0.75408 | 0.67032 | -0.0323 | 0.02165 | 0.24681 | 6.79381e-06 | 0.3006
0.0962 | 301.99517 | 0.03675 | 0.75641 | 0.67257 | -0.03542 | 0.02382 | 0.24767 | 6.79381e-06 | 0.3006
0.10548 | 331.13112 | 0.0403 | 0.75873 | 0.67481 | -0.03885 | 0.02621 | 0.24853 | 6.79381e-06 | 0.3006
0.11565 | 363.07805 | 0.04419 | 0.76106 | 0.67706 | -0.0426 | 0.02884 | 0.24938 | 6.79381e-06 | 0.3006
0.12681 | 398.10717 | 0.04845 | 0.76339 | 0.67931 | -0.04671 | 0.03173 | 0.25024 | 6.79381e-06 | 0.3006
0.13905 | 436.51583 | 0.05313 | 0.76571 | 0.68155 | -0.05123 | 0.03491 | 0.2511 | 6.79381e-06 | 0.3006
0.15246 | 478.63009 | 0.05825 | 0.76804 | 0.6838 | -0.05618 | 0.03841 | 0.25195 | 6.79381e-06 | 0.3006
0.16717 | 524.80746 | 0.06387 | 0.77037 | 0.68604 | -0.0616 | 0.04226 | 0.25281 | 6.79381e-06 | 0.3006
0.1833 | 575.43994 | 0.07003 | 0.77269 | 0.68829 | -0.06755 | 0.0465 | 0.25367 | 6.79381e-06 | 0.3006
0.20098 | 630.95734 | 0.07679 | 0.77502 | 0.69054 | -0.07408 | 0.05116 | 0.25453 | 6.79381e-06 | 0.3006
0.22037 | 691.83097 | 0.0842 | 0.77735 | 0.69279 | -0.08124 | 0.05628 | 0.25538 | 6.79381e-06 | 0.3006
0.24164 | 758.57758 | 0.09232 | 0.77967 | 0.69504 | -0.08908 | 0.06192 | 0.25624 | 6.79381e-06 | 0.3006
0.26495 | 831.76377 | 0.10123 | 0.782 | 0.69728 | -0.09769 | 0.06812 | 0.2571 | 6.79381e-06 | 0.3006
0.29051 | 912.01084 | 0.111 | 0.78433 | 0.69953 | -0.10713 | 0.07494 | 0.25796 | 6.79381e-06 | 0.3006
0.31854 | 1000 | 0.1217 | 0.78665 | 0.70178 | -0.11748 | 0.08244 | 0.25882 | 6.79381e-06 | 0.3006
0.34927 | 1096.4782 | 0.13345 | 0.78898 | 0.70403 | -0.12882 | 0.0907 | 0.25967 | 6.79381e-06 | 0.3006
0.38297 | 1202.26443 | 0.14632 | 0.79131 | 0.70628 | -0.14127 | 0.09978 | 0.26053 | 6.79381e-06 | 0.3006
0.41991 | 1318.25674 | 0.16044 | 0.79363 | 0.70853 | -0.15491 | 0.10976 | 0.26139 | 6.79381e-06 | 0.3006
0.46043 | 1445.43977 | 0.17592 | 0.79596 | 0.71078 | -0.16988 | 0.12075 | 0.26225 | 6.79381e-06 | 0.3006
0.50485 | 1584.89319 | 0.19289 | 0.79829 | 0.71303 | -0.18629 | 0.13283 | 0.26311 | 6.79381e-06 | 0.3006
0.55356 | 1737.80083 | 0.2115 | 0.80061 | 0.71528 | -0.20428 | 0.14612 | 0.26397 | 6.79381e-06 | 0.3006
0.60696 | 1905.46072 | 0.2319 | 0.80294 | 0.71753 | -0.22402 | 0.16074 | 0.26482 | 6.79381e-06 | 0.3006
0.66552 | 2089.29613 | 0.25428 | 0.80527 | 0.71978 | -0.24566 | 0.17682 | 0.26568 | 6.79381e-06 | 0.3006
0.72973 | 2290.86765 | 0.27881 | 0.80759 | 0.72203 | -0.26938 | 0.1945 | 0.26654 | 6.79381e-06 | 0.3006
0.80013 | 2511.88643 | 0.30571 | 0.80992 | 0.72428 | -0.29541 | 0.21396 | 0.2674 | 6.79381e-06 | 0.3006
0.87733 | 2754.2287 | 0.3352 | 0.81225 | 0.72653 | -0.32394 | 0.23535 | 0.26826 | 6.79381e-06 | 0.3006
0.96197 | 3019.95172 | 0.36754 | 0.81457 | 0.72878 | -0.35523 | 0.25888 | 0.26912 | 6.79381e-06 | 0.3006
1.05478 | 3311.31121 | 0.403 | 0.8169 | 0.73103 | -0.38954 | 0.28477 | 0.26998 | 6.79381e-06 | 0.3006
1.15654 | 3630.78055 | 0.44188 | 0.81923 | 0.73328 | -0.42717 | 0.31324 | 0.27084 | 6.79381e-06 | 0.3006
1.26812 | 3981.07171 | 0.48452 | 0.82155 | 0.73554 | -0.46843 | 0.34455 | 0.2717 | 6.79381e-06 | 0.3006
1.39047 | 4365.15832 | 0.53126 | 0.82388 | 0.73779 | -0.51367 | 0.37898 | 0.27256 | 6.79381e-06 | 0.3006
1.52462 | 4786.30092 | 0.58252 | 0.82621 | 0.74004 | -0.56329 | 0.41686 | 0.27342 | 6.79381e-06 | 0.3006
1.67171 | 5248.0746 | 0.63872 | 0.82853 | 0.74229 | -0.61769 | 0.45851 | 0.27428 | 6.79381e-06 | 0.3006
1.83299 | 5754.39937 | 0.70034 | 0.83086 | 0.74455 | -0.67736 | 0.50432 | 0.27514 | 6.79381e-06 | 0.3006
2.00984 | 6309.57344 | 0.76791 | 0.83319 | 0.7468 | -0.74278 | 0.55471 | 0.276 | 6.79381e-06 | 0.3006
2.20374 | 6918.30971 | 0.84199 | 0.83551 | 0.74905 | -0.81452 | 0.61012 | 0.27686 | 6.79381e-06 | 0.3006
2.41636 | 7585.77575 | 0.92323 | 0.83784 | 0.7513 | -0.89319 | 0.67106 | 0.27772 | 6.79381e-06 | 0.3006
2.64948 | 8317.63771 | 1.0123 | 0.84017 | 0.75356 | -0.97946 | 0.73808 | 0.27858 | 6.79381e-06 | 0.3006
2.9051 | 9120.10839 | 1.10996 | 0.84249 | 0.75581 | -1.07406 | 0.81179 | 0.27944 | 6.79381e-06 | 0.3006
3.18538 | 10000 | 1.21705 | 0.84482 | 0.75807 | -1.1778 | 0.89285 | 0.2803 | 6.79381e-06 | 0.3006

## Petrinska
Intensity [mW/cm2] | Intensity [lux] | J_sc | V_oc | V_mpp | J_mpp | P_mpp | PCE | EQE_EL | Delta_V_oc_nr
0.000323673 | 1 | 0.000124359 | 0.6127 | 0.53547 | -0.000118512 | 6.3459e-05 | 0.19606 | 6.79381e-06 | 0.3006
0.000354901 | 1.09648 | 0.000136357 | 0.61502 | 0.53767 | -0.000129976 | 6.98845e-05 | 0.19691 | 6.79381e-06 | 0.3006
0.000389141 | 1.20226 | 0.000149512 | 0.61735 | 0.53987 | -0.000142551 | 7.69593e-05 | 0.19777 | 6.79381e-06 | 0.3006
0.000426684 | 1.31826 | 0.000163937 | 0.61968 | 0.54083 | -0.000156705 | 8.47516e-05 | 0.19863 | 6.79381e-06 | 0.3006
0.00046785 | 1.44544 | 0.000179753 | 0.622 | 0.54305 | -0.000171857 | 9.33279e-05 | 0.19948 | 6.79381e-06 | 0.3006
0.000512987 | 1.58489 | 0.000197096 | 0.62433 | 0.54528 | -0.000188474 | 0.00010277 | 0.20034 | 6.79381e-06 | 0.3006
0.000562479 | 1.7378 | 0.000216111 | 0.62666 | 0.5475 | -0.000206697 | 0.000113166 | 0.20119 | 6.79381e-06 | 0.3006
0.000616746 | 1.90546 | 0.000236961 | 0.62898 | 0.54972 | -0.00022668 | 0.000124611 | 0.20205 | 6.79381e-06 | 0.3006
0.000676249 | 2.0893 | 0.000259823 | 0.63131 | 0.55195 | -0.000248595 | 0.000137211 | 0.2029 | 6.79381e-06 | 0.3006
0.000741492 | 2.29087 | 0.00028489 | 0.63364 | 0.55417 | -0.000272627 | 0.000151083 | 0.20376 | 6.79381e-06 | 0.3006
0.00081303 | 2.51189 | 0.000312375 | 0.63596 | 0.55641 | -0.000298981 | 0.000166355 | 0.20461 | 6.79381e-06 | 0.3006
0.00089147 | 2.75423 | 0.000342513 | 0.63829 | 0.55864 | -0.000327881 | 0.000183167 | 0.20547 | 6.79381e-06 | 0.3006
0.000977477 | 3.01995 | 0.000375558 | 0.64062 | 0.56087 | -0.000359572 | 0.000201674 | 0.20632 | 6.79381e-06 | 0.3006
0.00107 | 3.31131 | 0.000411791 | 0.64294 | 0.56311 | -0.000394324 | 0.000222048 | 0.20718 | 6.79381e-06 | 0.3006
0.00118 | 3.63078 | 0.00045152 | 0.64527 | 0.56535 | -0.000432432 | 0.000244477 | 0.20803 | 6.79381e-06 | 0.3006
0.00129 | 3.98107 | 0.000495082 | 0.6476 | 0.5676 | -0.00047422 | 0.000269166 | 0.20889 | 6.79381e-06 | 0.3006
0.00141 | 4.36516 | 0.000542846 | 0.64992 | 0.56985 | -0.000520043 | 0.000296344 | 0.20974 | 6.79381e-06 | 0.3006
0.00155 | 4.7863 | 0.000595219 | 0.65225 | 0.5721 | -0.00057029 | 0.000326261 | 0.2106 | 6.79381e-06 | 0.3006
0.0017 | 5.24807 | 0.000652645 | 0.65458 | 0.57435 | -0.000625388 | 0.000359193 | 0.21146 | 6.79381e-06 | 0.3006
0.00186 | 5.7544 | 0.000715611 | 0.6569 | 0.57661 | -0.000685806 | 0.000395443 | 0.21231 | 6.79381e-06 | 0.3006
0.00204 | 6.30957 | 0.000784651 | 0.65923 | 0.579 | -0.000751895 | 0.000435344 | 0.21317 | 6.79381e-06 | 0.3006
0.00224 | 6.91831 | 0.000860353 | 0.66156 | 0.58123 | -0.000824569 | 0.000479263 | 0.21403 | 6.79381e-06 | 0.3006
0.00246 | 7.58578 | 0.000943359 | 0.66388 | 0.58346 | -0.000904267 | 0.000527606 | 0.21488 | 6.79381e-06 | 0.3006
0.00269 | 8.31764 | 0.00103 | 0.66621 | 0.5857 | -0.000991666 | 0.000580815 | 0.21574 | 6.79381e-06 | 0.3006
0.00295 | 9.12011 | 0.00113 | 0.66854 | 0.58793 | -0.00109 | 0.000639381 | 0.2166 | 6.79381e-06 | 0.3006
0.00324 | 10 | 0.00124 | 0.67086 | 0.59017 | -0.00119 | 0.000703842 | 0.21745 | 6.79381e-06 | 0.3006
0.00355 | 10.96478 | 0.00136 | 0.67319 | 0.5924 | -0.00131 | 0.00077479 | 0.21831 | 6.79381e-06 | 0.3006
0.00389 | 12.02264 | 0.0015 | 0.67552 | 0.59464 | -0.00143 | 0.000852877 | 0.21917 | 6.79381e-06 | 0.3006
0.00427 | 13.18257 | 0.00164 | 0.67784 | 0.59688 | -0.00157 | 0.00093882 | 0.22003 | 6.79381e-06 | 0.3006
0.00468 | 14.4544 | 0.0018 | 0.68017 | 0.59911 | -0.00172 | 0.00103 | 0.22088 | 6.79381e-06 | 0.3006
0.00513 | 15.84893 | 0.00197 | 0.6825 | 0.60135 | -0.00189 | 0.00114 | 0.22174 | 6.79381e-06 | 0.3006
0.00562 | 17.37801 | 0.00216 | 0.68482 | 0.60359 | -0.00207 | 0.00125 | 0.2226 | 6.79381e-06 | 0.3006
0.00617 | 19.05461 | 0.00237 | 0.68715 | 0.60583 | -0.00227 | 0.00138 | 0.22346 | 6.79381e-06 | 0.3006
0.00676 | 20.89296 | 0.0026 | 0.68948 | 0.60807 | -0.00249 | 0.00152 | 0.22432 | 6.79381e-06 | 0.3006
0.00741 | 22.90868 | 0.00285 | 0.6918 | 0.61031 | -0.00274 | 0.00167 | 0.22517 | 6.79381e-06 | 0.3006
0.00813 | 25.11886 | 0.00312 | 0.69413 | 0.61255 | -0.003 | 0.00184 | 0.22603 | 6.79381e-06 | 0.3006
0.00891 | 27.54229 | 0.00343 | 0.69646 | 0.6148 | -0.00329 | 0.00202 | 0.22689 | 6.79381e-06 | 0.3006
0.00977 | 30.19952 | 0.00376 | 0.69878 | 0.61704 | -0.00361 | 0.00223 | 0.22775 | 6.79381e-06 | 0.3006
0.01072 | 33.11311 | 0.00412 | 0.70111 | 0.61928 | -0.00396 | 0.00245 | 0.22861 | 6.79381e-06 | 0.3006
0.01175 | 36.30781 | 0.00452 | 0.70344 | 0.62152 | -0.00434 | 0.0027 | 0.22947 | 6.79381e-06 | 0.3006
0.01289 | 39.81072 | 0.00495 | 0.70576 | 0.62376 | -0.00476 | 0.00297 | 0.23033 | 6.79381e-06 | 0.3006
0.01413 | 43.65158 | 0.00543 | 0.70809 | 0.626 | -0.00522 | 0.00327 | 0.23119 | 6.79381e-06 | 0.3006
0.01549 | 47.86301 | 0.00595 | 0.71042 | 0.62824 | -0.00572 | 0.00359 | 0.23205 | 6.79381e-06 | 0.3006
0.01699 | 52.48075 | 0.00653 | 0.71274 | 0.63048 | -0.00628 | 0.00396 | 0.23291 | 6.79381e-06 | 0.3006
0.01863 | 57.54399 | 0.00716 | 0.71507 | 0.63272 | -0.00688 | 0.00435 | 0.23377 | 6.79381e-06 | 0.3006
0.02042 | 63.09573 | 0.00785 | 0.7174 | 0.63496 | -0.00755 | 0.00479 | 0.23462 | 6.79381e-06 | 0.3006
0.02239 | 69.1831 | 0.0086 | 0.71972 | 0.6372 | -0.00828 | 0.00527 | 0.23548 | 6.79381e-06 | 0.3006
0.02455 | 75.85776 | 0.00943 | 0.72205 | 0.63942 | -0.00908 | 0.0058 | 0.23634 | 6.79381e-06 | 0.3006
0.02692 | 83.17638 | 0.01034 | 0.72438 | 0.64167 | -0.00995 | 0.00639 | 0.2372 | 6.79381e-06 | 0.3006
0.02952 | 91.20108 | 0.01134 | 0.7267 | 0.64391 | -0.01091 | 0.00703 | 0.23806 | 6.79381e-06 | 0.3006
0.03237 | 100 | 0.01244 | 0.72903 | 0.64616 | -0.01197 | 0.00773 | 0.23893 | 6.79381e-06 | 0.3006
0.03549 | 109.64782 | 0.01364 | 0.73136 | 0.64841 | -0.01312 | 0.00851 | 0.23979 | 6.79381e-06 | 0.3006
0.03891 | 120.22644 | 0.01495 | 0.73368 | 0.65065 | -0.01439 | 0.00936 | 0.24065 | 6.79381e-06 | 0.3006
0.04267 | 131.82567 | 0.01639 | 0.73601 | 0.6529 | -0.01578 | 0.0103 | 0.24151 | 6.79381e-06 | 0.3006
0.04679 | 144.54398 | 0.01798 | 0.73834 | 0.65514 | -0.01731 | 0.01134 | 0.24237 | 6.79381e-06 | 0.3006
0.0513 | 158.48932 | 0.01971 | 0.74066 | 0.65738 | -0.01898 | 0.01248 | 0.24323 | 6.79381e-06 | 0.3006
0.05625 | 173.78008 | 0.02161 | 0.74299 | 0.65963 | -0.02081 | 0.01373 | 0.24409 | 6.79381e-06 | 0.3006
0.06167 | 190.54607 | 0.0237 | 0.74532 | 0.66187 | -0.02283 | 0.01511 | 0.24495 | 6.79381e-06 | 0.3006
0.06762 | 208.92961 | 0.02598 | 0.74764 | 0.66412 | -0.02503 | 0.01662 | 0.24581 | 6.79381e-06 | 0.3006
0.07415 | 229.08677 | 0.02849 | 0.74997 | 0.66636 | -0.02745 | 0.01829 | 0.24667 | 6.79381e-06 | 0.3006
0.0813 | 251.18864 | 0.03124 | 0.7523 | 0.66861 | -0.0301 | 0.02013 | 0.24753 | 6.79381e-06 | 0.3006
0.08915 | 275.42287 | 0.03425 | 0.75462 | 0.67085 | -0.03301 | 0.02214 | 0.2484 | 6.79381e-06 | 0.3006
0.09775 | 301.99517 | 0.03756 | 0.75695 | 0.6731 | -0.0362 | 0.02436 | 0.24926 | 6.79381e-06 | 0.3006
0.10718 | 331.13112 | 0.04118 | 0.75928 | 0.67534 | -0.03969 | 0.02681 | 0.25012 | 6.79381e-06 | 0.3006
0.11752 | 363.07805 | 0.04515 | 0.7616 | 0.67759 | -0.04353 | 0.02949 | 0.25098 | 6.79381e-06 | 0.3006
0.12886 | 398.10717 | 0.04951 | 0.76393 | 0.67983 | -0.04773 | 0.03245 | 0.25184 | 6.79381e-06 | 0.3006
0.14129 | 436.51583 | 0.05428 | 0.76626 | 0.68208 | -0.05235 | 0.0357 | 0.2527 | 6.79381e-06 | 0.3006
0.15492 | 478.63009 | 0.05952 | 0.76858 | 0.68433 | -0.0574 | 0.03928 | 0.25357 | 6.79381e-06 | 0.3006
0.16987 | 524.80746 | 0.06526 | 0.77091 | 0.68657 | -0.06295 | 0.04322 | 0.25443 | 6.79381e-06 | 0.3006
0.18625 | 575.43994 | 0.07156 | 0.77324 | 0.68882 | -0.06903 | 0.04755 | 0.25529 | 6.79381e-06 | 0.3006
0.20422 | 630.95734 | 0.07847 | 0.77556 | 0.69107 | -0.0757 | 0.05231 | 0.25615 | 6.79381e-06 | 0.3006
0.22393 | 691.83097 | 0.08604 | 0.77789 | 0.69332 | -0.08301 | 0.05755 | 0.25702 | 6.79381e-06 | 0.3006
0.24553 | 758.57758 | 0.09434 | 0.78022 | 0.69556 | -0.09103 | 0.06332 | 0.25788 | 6.79381e-06 | 0.3006
0.26922 | 831.76377 | 0.10344 | 0.78255 | 0.69781 | -0.09982 | 0.06966 | 0.25874 | 6.79381e-06 | 0.3006
0.29519 | 912.01084 | 0.11342 | 0.78487 | 0.70006 | -0.10947 | 0.07663 | 0.2596 | 6.79381e-06 | 0.3006
0.32367 | 1000 | 0.12436 | 0.7872 | 0.70231 | -0.12004 | 0.08431 | 0.26047 | 6.79381e-06 | 0.3006
0.3549 | 1096.4782 | 0.13636 | 0.78953 | 0.70456 | -0.13164 | 0.09275 | 0.26133 | 6.79381e-06 | 0.3006
0.38914 | 1202.26443 | 0.14951 | 0.79185 | 0.70681 | -0.14435 | 0.10203 | 0.26219 | 6.79381e-06 | 0.3006
0.42668 | 1318.25674 | 0.16394 | 0.79418 | 0.70906 | -0.1583 | 0.11224 | 0.26306 | 6.79381e-06 | 0.3006
0.46785 | 1445.43977 | 0.17975 | 0.79651 | 0.7113 | -0.17359 | 0.12347 | 0.26392 | 6.79381e-06 | 0.3006
0.51299 | 1584.89319 | 0.1971 | 0.79883 | 0.71355 | -0.19036 | 0.13583 | 0.26478 | 6.79381e-06 | 0.3006
0.56248 | 1737.80083 | 0.21611 | 0.80116 | 0.7158 | -0.20874 | 0.14942 | 0.26565 | 6.79381e-06 | 0.3006
0.61675 | 1905.46072 | 0.23696 | 0.80349 | 0.71805 | -0.22891 | 0.16437 | 0.26651 | 6.79381e-06 | 0.3006
0.67625 | 2089.29613 | 0.25982 | 0.80581 | 0.7203 | -0.25102 | 0.18081 | 0.26737 | 6.79381e-06 | 0.3006
0.74149 | 2290.86765 | 0.28489 | 0.80814 | 0.72255 | -0.27527 | 0.19889 | 0.26824 | 6.79381e-06 | 0.3006
0.81303 | 2511.88643 | 0.31238 | 0.81047 | 0.72481 | -0.30185 | 0.21879 | 0.2691 | 6.79381e-06 | 0.3006
0.89147 | 2754.2287 | 0.34251 | 0.81279 | 0.72706 | -0.33101 | 0.24066 | 0.26996 | 6.79381e-06 | 0.3006
0.97748 | 3019.95172 | 0.37556 | 0.81512 | 0.72931 | -0.36298 | 0.26473 | 0.27083 | 6.79381e-06 | 0.3006
1.07178 | 3311.31121 | 0.41179 | 0.81745 | 0.73156 | -0.39805 | 0.29119 | 0.27169 | 6.79381e-06 | 0.3006
1.17519 | 3630.78055 | 0.45152 | 0.81977 | 0.73381 | -0.43649 | 0.3203 | 0.27256 | 6.79381e-06 | 0.3006
1.28857 | 3981.07171 | 0.49508 | 0.8221 | 0.73606 | -0.47865 | 0.35232 | 0.27342 | 6.79381e-06 | 0.3006
1.41288 | 4365.15832 | 0.54285 | 0.82443 | 0.73832 | -0.52489 | 0.38753 | 0.27428 | 6.79381e-06 | 0.3006
1.5492 | 4786.30092 | 0.59522 | 0.82675 | 0.74057 | -0.57559 | 0.42626 | 0.27515 | 6.79381e-06 | 0.3006
1.69866 | 5248.0746 | 0.65264 | 0.82908 | 0.74282 | -0.63118 | 0.46885 | 0.27601 | 6.79381e-06 | 0.3006
1.86254 | 5754.39937 | 0.71561 | 0.83141 | 0.74507 | -0.69214 | 0.5157 | 0.27688 | 6.79381e-06 | 0.3006
2.04224 | 6309.57344 | 0.78465 | 0.83373 | 0.74733 | -0.759 | 0.56722 | 0.27774 | 6.79381e-06 | 0.3006
2.23927 | 6918.30971 | 0.86035 | 0.83606 | 0.74958 | -0.8323 | 0.62388 | 0.27861 | 6.79381e-06 | 0.3006
2.45531 | 7585.77575 | 0.94336 | 0.83839 | 0.75183 | -0.91269 | 0.68619 | 0.27947 | 6.79381e-06 | 0.3006
2.6922 | 8317.63771 | 1.03437 | 0.84071 | 0.75409 | -1.00084 | 0.75472 | 0.28034 | 6.79381e-06 | 0.3006
2.95193 | 9120.10839 | 1.13417 | 0.84304 | 0.75634 | -1.09751 | 0.83009 | 0.2812 | 6.79381e-06 | 0.3006
3.23673 | 10000 | 1.24359 | 0.84537 | 0.75859 | -1.20351 | 0.91298 | 0.28207 | 6.79381e-06 | 0.3006

## Skafi
Intensity [mW/cm2] | Intensity [lux] | J_sc | V_oc | V_mpp | J_mpp | P_mpp | PCE | EQE_EL | Delta_V_oc_nr
0.000312983 | 1 | 0.000118498 | 0.61148 | 0.53431 | -0.000112913 | 6.03302e-05 | 0.19276 | 6.79381e-06 | 0.3006
0.000343179 | 1.09648 | 0.00012993 | 0.6138 | 0.53652 | -0.000123835 | 6.64395e-05 | 0.1936 | 6.79381e-06 | 0.3006
0.000376288 | 1.20226 | 0.000142466 | 0.61613 | 0.53872 | -0.000135815 | 7.31662e-05 | 0.19444 | 6.79381e-06 | 0.3006
0.000412592 | 1.31826 | 0.000156211 | 0.61846 | 0.54091 | -0.000148957 | 8.05725e-05 | 0.19528 | 6.79381e-06 | 0.3006
0.000452398 | 1.44544 | 0.000171282 | 0.62078 | 0.54189 | -0.000163741 | 8.87298e-05 | 0.19613 | 6.79381e-06 | 0.3006
0.000496045 | 1.58489 | 0.000187807 | 0.62311 | 0.54411 | -0.000179573 | 9.77079e-05 | 0.19697 | 6.79381e-06 | 0.3006
0.000543902 | 1.7378 | 0.000205926 | 0.62544 | 0.54633 | -0.000196936 | 0.000107592 | 0.19782 | 6.79381e-06 | 0.3006
0.000596377 | 1.90546 | 0.000225793 | 0.62776 | 0.54856 | -0.000215976 | 0.000118475 | 0.19866 | 6.79381e-06 | 0.3006
0.000653914 | 2.0893 | 0.000247577 | 0.63009 | 0.55078 | -0.000236857 | 0.000130456 | 0.1995 | 6.79381e-06 | 0.3006
0.000717002 | 2.29087 | 0.000271463 | 0.63242 | 0.55301 | -0.000259755 | 0.000143646 | 0.20034 | 6.79381e-06 | 0.3006
0.000786178 | 2.51189 | 0.000297653 | 0.63474 | 0.55524 | -0.000284865 | 0.000158167 | 0.20118 | 6.79381e-06 | 0.3006
0.000862027 | 2.75423 | 0.00032637 | 0.63707 | 0.55747 | -0.000312401 | 0.000174153 | 0.20203 | 6.79381e-06 | 0.3006
0.000945193 | 3.01995 | 0.000357858 | 0.6394 | 0.5597 | -0.000342597 | 0.000191752 | 0.20287 | 6.79381e-06 | 0.3006
0.00104 | 3.31131 | 0.000392384 | 0.64172 | 0.56194 | -0.00037571 | 0.000211125 | 0.20371 | 6.79381e-06 | 0.3006
0.00114 | 3.63078 | 0.00043024 | 0.64405 | 0.56418 | -0.00041202 | 0.000232452 | 0.20456 | 6.79381e-06 | 0.3006
0.00125 | 3.98107 | 0.000471749 | 0.64638 | 0.56642 | -0.000451837 | 0.00025593 | 0.2054 | 6.79381e-06 | 0.3006
0.00137 | 4.36516 | 0.000517262 | 0.6487 | 0.56867 | -0.000495499 | 0.000281774 | 0.20624 | 6.79381e-06 | 0.3006
0.0015 | 4.7863 | 0.000567167 | 0.65103 | 0.57092 | -0.000543376 | 0.000310223 | 0.20709 | 6.79381e-06 | 0.3006
0.00164 | 5.24807 | 0.000621886 | 0.65336 | 0.57317 | -0.000595876 | 0.000341538 | 0.20793 | 6.79381e-06 | 0.3006
0.0018 | 5.7544 | 0.000681884 | 0.65568 | 0.57543 | -0.000653444 | 0.000376009 | 0.20877 | 6.79381e-06 | 0.3006
0.00197 | 6.30957 | 0.000747671 | 0.65801 | 0.57769 | -0.00071657 | 0.000413952 | 0.20962 | 6.79381e-06 | 0.3006
0.00217 | 6.91831 | 0.000819805 | 0.66034 | 0.58006 | -0.000785642 | 0.000455718 | 0.21046 | 6.79381e-06 | 0.3006
0.00237 | 7.58578 | 0.000898899 | 0.66266 | 0.58229 | -0.000861577 | 0.000501689 | 0.21131 | 6.79381e-06 | 0.3006
0.0026 | 8.31764 | 0.000985623 | 0.66499 | 0.58453 | -0.000944851 | 0.000552289 | 0.21215 | 6.79381e-06 | 0.3006
0.00285 | 9.12011 | 0.00108 | 0.66732 | 0.58676 | -0.00104 | 0.000607984 | 0.213 | 6.79381e-06 | 0.3006
0.00313 | 10 | 0.00118 | 0.66964 | 0.58899 | -0.00114 | 0.000669284 | 0.21384 | 6.79381e-06 | 0.3006
0.00343 | 10.96478 | 0.0013 | 0.67197 | 0.59123 | -0.00125 | 0.000736755 | 0.21469 | 6.79381e-06 | 0.3006
0.00376 | 12.02264 | 0.00142 | 0.6743 | 0.59347 | -0.00137 | 0.000811015 | 0.21553 | 6.79381e-06 | 0.3006
0.00413 | 13.18257 | 0.00156 | 0.67662 | 0.5957 | -0.0015 | 0.000892746 | 0.21638 | 6.79381e-06 | 0.3006
0.00452 | 14.4544 | 0.00171 | 0.67895 | 0.59794 | -0.00164 | 0.0009827 | 0.21722 | 6.79381e-06 | 0.3006
0.00496 | 15.84893 | 0.00188 | 0.68128 | 0.60018 | -0.0018 | 0.00108 | 0.21807 | 6.79381e-06 | 0.3006
0.00544 | 17.37801 | 0.00206 | 0.6836 | 0.60242 | -0.00198 | 0.00119 | 0.21891 | 6.79381e-06 | 0.3006
0.00596 | 19.05461 | 0.00226 | 0.68593 | 0.60466 | -0.00217 | 0.00131 | 0.21976 | 6.79381e-06 | 0.3006
0.00654 | 20.89296 | 0.00248 | 0.68826 | 0.6069 | -0.00238 | 0.00144 | 0.2206 | 6.79381e-06 | 0.3006
0.00717 | 22.90868 | 0.00271 | 0.69058 | 0.60914 | -0.00261 | 0.00159 | 0.22145 | 6.79381e-06 | 0.3006
0.00786 | 25.11886 | 0.00298 | 0.69291 | 0.61138 | -0.00286 | 0.00175 | 0.22229 | 6.79381e-06 | 0.3006
0.00862 | 27.54229 | 0.00326 | 0.69524 | 0.61362 | -0.00313 | 0.00192 | 0.22314 | 6.79381e-06 | 0.3006
0.00945 | 30.19952 | 0.00358 | 0.69756 | 0.61586 | -0.00344 | 0.00212 | 0.22399 | 6.79381e-06 | 0.3006
0.01036 | 33.11311 | 0.00392 | 0.69989 | 0.6181 | -0.00377 | 0.00233 | 0.22483 | 6.79381e-06 | 0.3006
0.01136 | 36.30781 | 0.0043 | 0.70222 | 0.62035 | -0.00413 | 0.00256 | 0.22568 | 6.79381e-06 | 0.3006
0.01246 | 39.81072 | 0.00472 | 0.70454 | 0.62259 | -0.00453 | 0.00282 | 0.22653 | 6.79381e-06 | 0.3006
0.01366 | 43.65158 | 0.00517 | 0.70687 | 0.62483 | -0.00497 | 0.00311 | 0.22737 | 6.79381e-06 | 0.3006
0.01498 | 47.86301 | 0.00567 | 0.7092 | 0.62707 | -0.00545 | 0.00342 | 0.22822 | 6.79381e-06 | 0.3006
0.01643 | 52.48075 | 0.00622 | 0.71152 | 0.62931 | -0.00598 | 0.00376 | 0.22907 | 6.79381e-06 | 0.3006
0.01801 | 57.54399 | 0.00682 | 0.71385 | 0.63155 | -0.00656 | 0.00414 | 0.22991 | 6.79381e-06 | 0.3006
0.01975 | 63.09573 | 0.00748 | 0.71618 | 0.63379 | -0.00719 | 0.00456 | 0.23076 | 6.79381e-06 | 0.3006
0.02165 | 69.1831 | 0.0082 | 0.7185 | 0.63603 | -0.00788 | 0.00502 | 0.23161 | 6.79381e-06 | 0.3006
0.02374 | 75.85776 | 0.00899 | 0.72083 | 0.63824 | -0.00865 | 0.00552 | 0.23245 | 6.79381e-06 | 0.3006
0.02603 | 83.17638 | 0.00986 | 0.72316 | 0.64049 | -0.00948 | 0.00607 | 0.2333 | 6.79381e-06 | 0.3006
0.02854 | 91.20108 | 0.01081 | 0.72548 | 0.64274 | -0.0104 | 0.00668 | 0.23415 | 6.79381e-06 | 0.3006
0.0313 | 100 | 0.01185 | 0.72781 | 0.64498 | -0.0114 | 0.00735 | 0.235 | 6.79381e-06 | 0.3006
0.03432 | 109.64782 | 0.01299 | 0.73014 | 0.64723 | -0.01251 | 0.00809 | 0.23584 | 6.79381e-06 | 0.3006
0.03763 | 120.22644 | 0.01425 | 0.73246 | 0.64947 | -0.01371 | 0.00891 | 0.23669 | 6.79381e-06 | 0.3006
0.04126 | 131.82567 | 0.01562 | 0.73479 | 0.65172 | -0.01504 | 0.0098 | 0.23754 | 6.79381e-06 | 0.3006
0.04524 | 144.54398 | 0.01713 | 0.73712 | 0.65396 | -0.01649 | 0.01078 | 0.23839 | 6.79381e-06 | 0.3006
0.0496 | 158.48932 | 0.01878 | 0.73945 | 0.65621 | -0.01808 | 0.01187 | 0.23924 | 6.79381e-06 | 0.3006
0.05439 | 173.78008 | 0.02059 | 0.74177 | 0.65845 | -0.01983 | 0.01306 | 0.24008 | 6.79381e-06 | 0.3006
0.05964 | 190.54607 | 0.02258 | 0.7441 | 0.66069 | -0.02175 | 0.01437 | 0.24093 | 6.79381e-06 | 0.3006
0.06539 | 208.92961 | 0.02476 | 0.74643 | 0.66294 | -0.02385 | 0.01581 | 0.24178 | 6.79381e-06 | 0.3006
0.0717 | 229.08677 | 0.02715 | 0.74875 | 0.66519 | -0.02615 | 0.0174 | 0.24263 | 6.79381e-06 | 0.3006
0.07862 | 251.18864 | 0.02977 | 0.75108 | 0.66743 | -0.02868 | 0.01914 | 0.24348 | 6.79381e-06 | 0.3006
0.0862 | 275.42287 | 0.03264 | 0.75341 | 0.66967 | -0.03145 | 0.02106 | 0.24433 | 6.79381e-06 | 0.3006
0.09452 | 301.99517 | 0.03579 | 0.75573 | 0.67192 | -0.03449 | 0.02317 | 0.24518 | 6.79381e-06 | 0.3006
0.10364 | 331.13112 | 0.03924 | 0.75806 | 0.67416 | -0.03782 | 0.0255 | 0.24603 | 6.79381e-06 | 0.3006
0.11364 | 363.07805 | 0.04302 | 0.76039 | 0.67641 | -0.04148 | 0.02805 | 0.24687 | 6.79381e-06 | 0.3006
0.1246 | 398.10717 | 0.04717 | 0.76271 | 0.67866 | -0.04548 | 0.03087 | 0.24772 | 6.79381e-06 | 0.3006
0.13662 | 436.51583 | 0.05173 | 0.76504 | 0.6809 | -0.04988 | 0.03396 | 0.24857 | 6.79381e-06 | 0.3006
0.1498 | 478.63009 | 0.05672 | 0.76737 | 0.68315 | -0.05469 | 0.03736 | 0.24942 | 6.79381e-06 | 0.3006
0.16426 | 524.80746 | 0.06219 | 0.76969 | 0.6854 | -0.05998 | 0.04111 | 0.25027 | 6.79381e-06 | 0.3006
0.1801 | 575.43994 | 0.06819 | 0.77202 | 0.68764 | -0.06577 | 0.04523 | 0.25112 | 6.79381e-06 | 0.3006
0.19748 | 630.95734 | 0.07477 | 0.77435 | 0.68989 | -0.07213 | 0.04976 | 0.25197 | 6.79381e-06 | 0.3006
0.21653 | 691.83097 | 0.08198 | 0.77667 | 0.69214 | -0.07909 | 0.05474 | 0.25282 | 6.79381e-06 | 0.3006
0.23742 | 758.57758 | 0.08989 | 0.779 | 0.69439 | -0.08673 | 0.06023 | 0.25367 | 6.79381e-06 | 0.3006
0.26033 | 831.76377 | 0.09856 | 0.78133 | 0.69663 | -0.09511 | 0.06626 | 0.25452 | 6.79381e-06 | 0.3006
0.28544 | 912.01084 | 0.10807 | 0.78365 | 0.69888 | -0.1043 | 0.07289 | 0.25537 | 6.79381e-06 | 0.3006
0.31298 | 1000 | 0.1185 | 0.78598 | 0.70113 | -0.11438 | 0.08019 | 0.25622 | 6.79381e-06 | 0.3006
0.34318 | 1096.4782 | 0.12993 | 0.78831 | 0.70338 | -0.12543 | 0.08822 | 0.25707 | 6.79381e-06 | 0.3006
0.37629 | 1202.26443 | 0.14247 | 0.79063 | 0.70563 | -0.13754 | 0.09705 | 0.25792 | 6.79381e-06 | 0.3006
0.41259 | 1318.25674 | 0.15621 | 0.79296 | 0.70788 | -0.15083 | 0.10677 | 0.25877 | 6.79381e-06 | 0.3006
0.4524 | 1445.43977 | 0.17128 | 0.79529 | 0.71013 | -0.1654 | 0.11745 | 0.25962 | 6.79381e-06 | 0.3006
0.49604 | 1584.89319 | 0.18781 | 0.79761 | 0.71238 | -0.18137 | 0.12921 | 0.26047 | 6.79381e-06 | 0.3006
0.5439 | 1737.80083 | 0.20593 | 0.79994 | 0.71462 | -0.19889 | 0.14214 | 0.26133 | 6.79381e-06 | 0.3006
0.59638 | 1905.46072 | 0.22579 | 0.80227 | 0.71687 | -0.21811 | 0.15636 | 0.26218 | 6.79381e-06 | 0.3006
0.65391 | 2089.29613 | 0.24758 | 0.80459 | 0.71912 | -0.23918 | 0.172 | 0.26303 | 6.79381e-06 | 0.3006
0.717 | 2290.86765 | 0.27146 | 0.80692 | 0.72138 | -0.26228 | 0.1892 | 0.26388 | 6.79381e-06 | 0.3006
0.78618 | 2511.88643 | 0.29765 | 0.80925 | 0.72363 | -0.28761 | 0.20812 | 0.26473 | 6.79381e-06 | 0.3006
0.86203 | 2754.2287 | 0.32637 | 0.81157 | 0.72588 | -0.31539 | 0.22894 | 0.26558 | 6.79381e-06 | 0.3006
0.94519 | 3019.95172 | 0.35786 | 0.8139 | 0.72813 | -0.34586 | 0.25183 | 0.26643 | 6.79381e-06 | 0.3006
1.03638 | 3311.31121 | 0.39238 | 0.81623 | 0.73038 | -0.37927 | 0.27701 | 0.26728 | 6.79381e-06 | 0.3006
1.13637 | 3630.78055 | 0.43024 | 0.81855 | 0.73263 | -0.4159 | 0.3047 | 0.26813 | 6.79381e-06 | 0.3006
1.24601 | 3981.07171 | 0.47175 | 0.82088 | 0.73488 | -0.45607 | 0.33516 | 0.26899 | 6.79381e-06 | 0.3006
1.36622 | 4365.15832 | 0.51726 | 0.82321 | 0.73713 | -0.50012 | 0.36866 | 0.26984 | 6.79381e-06 | 0.3006
1.49803 | 4786.30092 | 0.56717 | 0.82553 | 0.73939 | -0.54843 | 0.4055 | 0.27069 | 6.79381e-06 | 0.3006
1.64256 | 5248.0746 | 0.62189 | 0.82786 | 0.74164 | -0.6014 | 0.44602 | 0.27154 | 6.79381e-06 | 0.3006
1.80103 | 5754.39937 | 0.68188 | 0.83019 | 0.74389 | -0.65949 | 0.49059 | 0.27239 | 6.79381e-06 | 0.3006
1.97479 | 6309.57344 | 0.74767 | 0.83251 | 0.74614 | -0.72319 | 0.5396 | 0.27325 | 6.79381e-06 | 0.3006
2.16531 | 6918.30971 | 0.81981 | 0.83484 | 0.7484 | -0.79304 | 0.59351 | 0.2741 | 6.79381e-06 | 0.3006
2.37422 | 7585.77575 | 0.8989 | 0.83717 | 0.75065 | -0.86963 | 0.65279 | 0.27495 | 6.79381e-06 | 0.3006
2.60328 | 8317.63771 | 0.98562 | 0.83949 | 0.7529 | -0.95363 | 0.71799 | 0.2758 | 6.79381e-06 | 0.3006
2.85444 | 9120.10839 | 1.08071 | 0.84182 | 0.75516 | -1.04573 | 0.78969 | 0.27665 | 6.79381e-06 | 0.3006
3.12983 | 10000 | 1.18498 | 0.84415 | 0.75741 | -1.14673 | 0.86855 | 0.27751 | 6.79381e-06 | 0.3006

## CREE LED 80 CRI
Intensity [mW/cm2] | Intensity [lux] | J_sc | V_oc | V_mpp | J_mpp | P_mpp | PCE | EQE_EL | Delta_V_oc_nr
0.000310041 | 1 | 0.00011624 | 0.61099 | 0.53384 | -0.000110756 | 5.91266e-05 | 0.19071 | 6.79381e-06 | 0.3006
0.000339954 | 1.09648 | 0.000127454 | 0.61332 | 0.53606 | -0.000121469 | 6.51142e-05 | 0.19154 | 6.79381e-06 | 0.3006
0.000372752 | 1.20226 | 0.000139751 | 0.61564 | 0.53826 | -0.00013322 | 7.1707e-05 | 0.19237 | 6.79381e-06 | 0.3006
0.000408714 | 1.31826 | 0.000153234 | 0.61797 | 0.54046 | -0.00014611 | 7.89659e-05 | 0.19321 | 6.79381e-06 | 0.3006
0.000448146 | 1.44544 | 0.000168018 | 0.6203 | 0.54143 | -0.000160614 | 8.69609e-05 | 0.19405 | 6.79381e-06 | 0.3006
0.000491382 | 1.58489 | 0.000184228 | 0.62262 | 0.54365 | -0.000176144 | 9.57603e-05 | 0.19488 | 6.79381e-06 | 0.3006
0.00053879 | 1.7378 | 0.000202002 | 0.62495 | 0.54587 | -0.000193175 | 0.000105448 | 0.19571 | 6.79381e-06 | 0.3006
0.000590772 | 1.90546 | 0.00022149 | 0.62728 | 0.54809 | -0.000211852 | 0.000116114 | 0.19655 | 6.79381e-06 | 0.3006
0.000647768 | 2.0893 | 0.000242859 | 0.6296 | 0.55032 | -0.000232334 | 0.000127857 | 0.19738 | 6.79381e-06 | 0.3006
0.000710264 | 2.29087 | 0.00026629 | 0.63193 | 0.55254 | -0.000254795 | 0.000140785 | 0.19821 | 6.79381e-06 | 0.3006
0.000778789 | 2.51189 | 0.000291981 | 0.63426 | 0.55477 | -0.000279426 | 0.000155017 | 0.19905 | 6.79381e-06 | 0.3006
0.000853925 | 2.75423 | 0.000320151 | 0.63658 | 0.557 | -0.000306437 | 0.000170686 | 0.19988 | 6.79381e-06 | 0.3006
0.00093631 | 3.01995 | 0.000351038 | 0.63891 | 0.55923 | -0.000336057 | 0.000187934 | 0.20072 | 6.79381e-06 | 0.3006
0.00103 | 3.31131 | 0.000384906 | 0.64124 | 0.56147 | -0.000368538 | 0.000206923 | 0.20155 | 6.79381e-06 | 0.3006
0.00113 | 3.63078 | 0.000422041 | 0.64356 | 0.56371 | -0.000404156 | 0.000227826 | 0.20239 | 6.79381e-06 | 0.3006
0.00123 | 3.98107 | 0.000462759 | 0.64589 | 0.56595 | -0.000443213 | 0.000250837 | 0.20322 | 6.79381e-06 | 0.3006
0.00135 | 4.36516 | 0.000507405 | 0.64822 | 0.5682 | -0.000486042 | 0.000276168 | 0.20406 | 6.79381e-06 | 0.3006
0.00148 | 4.7863 | 0.000556358 | 0.65054 | 0.57045 | -0.000533007 | 0.000304052 | 0.20489 | 6.79381e-06 | 0.3006
0.00163 | 5.24807 | 0.000610035 | 0.65287 | 0.5727 | -0.000584505 | 0.000334746 | 0.20573 | 6.79381e-06 | 0.3006
0.00178 | 5.7544 | 0.00066889 | 0.6552 | 0.57495 | -0.000640976 | 0.000368532 | 0.20656 | 6.79381e-06 | 0.3006
0.00196 | 6.30957 | 0.000733423 | 0.65752 | 0.57721 | -0.000702898 | 0.000405722 | 0.2074 | 6.79381e-06 | 0.3006
0.00214 | 6.91831 | 0.000804183 | 0.65985 | 0.57959 | -0.000770644 | 0.000446659 | 0.20824 | 6.79381e-06 | 0.3006
0.00235 | 7.58578 | 0.000881769 | 0.66218 | 0.58182 | -0.00084513 | 0.000491718 | 0.20907 | 6.79381e-06 | 0.3006
0.00258 | 8.31764 | 0.00096684 | 0.6645 | 0.58406 | -0.000926815 | 0.000541314 | 0.20991 | 6.79381e-06 | 0.3006
0.00283 | 9.12011 | 0.00106 | 0.66683 | 0.58629 | -0.00102 | 0.000595903 | 0.21074 | 6.79381e-06 | 0.3006
0.0031 | 10 | 0.00116 | 0.66916 | 0.58853 | -0.00111 | 0.000655988 | 0.21158 | 6.79381e-06 | 0.3006
0.0034 | 10.96478 | 0.00127 | 0.67148 | 0.59076 | -0.00122 | 0.00072212 | 0.21242 | 6.79381e-06 | 0.3006
0.00373 | 12.02264 | 0.0014 | 0.67381 | 0.593 | -0.00134 | 0.000794908 | 0.21325 | 6.79381e-06 | 0.3006
0.00409 | 13.18257 | 0.00153 | 0.67614 | 0.59524 | -0.00147 | 0.000875019 | 0.21409 | 6.79381e-06 | 0.3006
0.00448 | 14.4544 | 0.00168 | 0.67847 | 0.59747 | -0.00161 | 0.00096319 | 0.21493 | 6.79381e-06 | 0.3006
0.00491 | 15.84893 | 0.00184 | 0.68079 | 0.59971 | -0.00177 | 0.00106 | 0.21576 | 6.79381e-06 | 0.3006
0.00539 | 17.37801 | 0.00202 | 0.68312 | 0.60195 | -0.00194 | 0.00117 | 0.2166 | 6.79381e-06 | 0.3006
0.00591 | 19.05461 | 0.00221 | 0.68545 | 0.60419 | -0.00213 | 0.00128 | 0.21744 | 6.79381e-06 | 0.3006
0.00648 | 20.89296 | 0.00243 | 0.68777 | 0.60643 | -0.00233 | 0.00141 | 0.21828 | 6.79381e-06 | 0.3006
0.0071 | 22.90868 | 0.00266 | 0.6901 | 0.60867 | -0.00256 | 0.00156 | 0.21911 | 6.79381e-06 | 0.3006
0.00779 | 25.11886 | 0.00292 | 0.69243 | 0.61091 | -0.0028 | 0.00171 | 0.21995 | 6.79381e-06 | 0.3006
0.00854 | 27.54229 | 0.0032 | 0.69475 | 0.61315 | -0.00307 | 0.00189 | 0.22079 | 6.79381e-06 | 0.3006
0.00936 | 30.19952 | 0.00351 | 0.69708 | 0.61539 | -0.00337 | 0.00208 | 0.22163 | 6.79381e-06 | 0.3006
0.01027 | 33.11311 | 0.00385 | 0.69941 | 0.61764 | -0.0037 | 0.00228 | 0.22247 | 6.79381e-06 | 0.3006
0.01126 | 36.30781 | 0.00422 | 0.70173 | 0.61988 | -0.00406 | 0.00251 | 0.2233 | 6.79381e-06 | 0.3006
0.01234 | 39.81072 | 0.00463 | 0.70406 | 0.62212 | -0.00445 | 0.00277 | 0.22414 | 6.79381e-06 | 0.3006
0.01353 | 43.65158 | 0.00507 | 0.70639 | 0.62436 | -0.00488 | 0.00304 | 0.22498 | 6.79381e-06 | 0.3006
0.01484 | 47.86301 | 0.00556 | 0.70871 | 0.6266 | -0.00535 | 0.00335 | 0.22582 | 6.79381e-06 | 0.3006
0.01627 | 52.48075 | 0.0061 | 0.71104 | 0.62884 | -0.00586 | 0.00369 | 0.22666 | 6.79381e-06 | 0.3006
0.01784 | 57.54399 | 0.00669 | 0.71337 | 0.63108 | -0.00643 | 0.00406 | 0.2275 | 6.79381e-06 | 0.3006
0.01956 | 63.09573 | 0.00733 | 0.71569 | 0.63332 | -0.00705 | 0.00447 | 0.22833 | 6.79381e-06 | 0.3006
0.02145 | 69.1831 | 0.00804 | 0.71802 | 0.63556 | -0.00773 | 0.00492 | 0.22917 | 6.79381e-06 | 0.3006
0.02352 | 75.85776 | 0.00882 | 0.72035 | 0.63777 | -0.00848 | 0.00541 | 0.23001 | 6.79381e-06 | 0.3006
0.02579 | 83.17638 | 0.00967 | 0.72267 | 0.64002 | -0.0093 | 0.00595 | 0.23085 | 6.79381e-06 | 0.3006
0.02828 | 91.20108 | 0.0106 | 0.725 | 0.64227 | -0.0102 | 0.00655 | 0.23169 | 6.79381e-06 | 0.3006
0.031 | 100 | 0.01162 | 0.72733 | 0.64451 | -0.01119 | 0.00721 | 0.23253 | 6.79381e-06 | 0.3006
0.034 | 109.64782 | 0.01275 | 0.72965 | 0.64676 | -0.01227 | 0.00793 | 0.23337 | 6.79381e-06 | 0.3006
0.03728 | 120.22644 | 0.01398 | 0.73198 | 0.64901 | -0.01345 | 0.00873 | 0.23421 | 6.79381e-06 | 0.3006
0.04087 | 131.82567 | 0.01532 | 0.73431 | 0.65125 | -0.01475 | 0.00961 | 0.23505 | 6.79381e-06 | 0.3006
0.04481 | 144.54398 | 0.0168 | 0.73663 | 0.65349 | -0.01618 | 0.01057 | 0.23589 | 6.79381e-06 | 0.3006
0.04914 | 158.48932 | 0.01842 | 0.73896 | 0.65574 | -0.01774 | 0.01163 | 0.23673 | 6.79381e-06 | 0.3006
0.05388 | 173.78008 | 0.0202 | 0.74129 | 0.65798 | -0.01945 | 0.0128 | 0.23757 | 6.79381e-06 | 0.3006
0.05908 | 190.54607 | 0.02215 | 0.74361 | 0.66023 | -0.02133 | 0.01408 | 0.23841 | 6.79381e-06 | 0.3006
0.06478 | 208.92961 | 0.02429 | 0.74594 | 0.66247 | -0.02339 | 0.0155 | 0.23925 | 6.79381e-06 | 0.3006
0.07103 | 229.08677 | 0.02663 | 0.74827 | 0.66472 | -0.02565 | 0.01705 | 0.24009 | 6.79381e-06 | 0.3006
0.07788 | 251.18864 | 0.0292 | 0.75059 | 0.66696 | -0.02813 | 0.01876 | 0.24093 | 6.79381e-06 | 0.3006
0.08539 | 275.42287 | 0.03202 | 0.75292 | 0.6692 | -0.03085 | 0.02065 | 0.24177 | 6.79381e-06 | 0.3006
0.09363 | 301.99517 | 0.0351 | 0.75525 | 0.67145 | -0.03383 | 0.02272 | 0.24261 | 6.79381e-06 | 0.3006
0.10266 | 331.13112 | 0.03849 | 0.75757 | 0.6737 | -0.0371 | 0.02499 | 0.24345 | 6.79381e-06 | 0.3006
0.11257 | 363.07805 | 0.0422 | 0.7599 | 0.67594 | -0.04068 | 0.0275 | 0.24429 | 6.79381e-06 | 0.3006
0.12343 | 398.10717 | 0.04628 | 0.76223 | 0.67819 | -0.04461 | 0.03026 | 0.24513 | 6.79381e-06 | 0.3006
0.13534 | 436.51583 | 0.05074 | 0.76455 | 0.68043 | -0.04892 | 0.03329 | 0.24597 | 6.79381e-06 | 0.3006
0.1484 | 478.63009 | 0.05564 | 0.76688 | 0.68268 | -0.05365 | 0.03663 | 0.24682 | 6.79381e-06 | 0.3006
0.16271 | 524.80746 | 0.061 | 0.76921 | 0.68493 | -0.05883 | 0.0403 | 0.24766 | 6.79381e-06 | 0.3006
0.17841 | 575.43994 | 0.06689 | 0.77153 | 0.68717 | -0.06452 | 0.04433 | 0.2485 | 6.79381e-06 | 0.3006
0.19562 | 630.95734 | 0.07334 | 0.77386 | 0.68942 | -0.07075 | 0.04878 | 0.24934 | 6.79381e-06 | 0.3006
0.2145 | 691.83097 | 0.08042 | 0.77619 | 0.69166 | -0.07759 | 0.05366 | 0.25018 | 6.79381e-06 | 0.3006
0.23519 | 758.57758 | 0.08818 | 0.77851 | 0.69392 | -0.08508 | 0.05904 | 0.25102 | 6.79381e-06 | 0.3006
0.25788 | 831.76377 | 0.09668 | 0.78084 | 0.69616 | -0.0933 | 0.06495 | 0.25186 | 6.79381e-06 | 0.3006
0.28276 | 912.01084 | 0.10601 | 0.78317 | 0.69841 | -0.10231 | 0.07146 | 0.25271 | 6.79381e-06 | 0.3006
0.31004 | 1000 | 0.11624 | 0.78549 | 0.70066 | -0.11219 | 0.07861 | 0.25355 | 6.79381e-06 | 0.3006
0.33995 | 1096.4782 | 0.12745 | 0.78782 | 0.70291 | -0.12303 | 0.08648 | 0.25439 | 6.79381e-06 | 0.3006
0.37275 | 1202.26443 | 0.13975 | 0.79015 | 0.70516 | -0.13492 | 0.09514 | 0.25523 | 6.79381e-06 | 0.3006
0.40871 | 1318.25674 | 0.15323 | 0.79247 | 0.70741 | -0.14795 | 0.10466 | 0.25607 | 6.79381e-06 | 0.3006
0.44815 | 1445.43977 | 0.16802 | 0.7948 | 0.70966 | -0.16224 | 0.11514 | 0.25692 | 6.79381e-06 | 0.3006
0.49138 | 1584.89319 | 0.18423 | 0.79713 | 0.71191 | -0.17791 | 0.12666 | 0.25776 | 6.79381e-06 | 0.3006
0.53879 | 1737.80083 | 0.202 | 0.79945 | 0.71415 | -0.1951 | 0.13933 | 0.2586 | 6.79381e-06 | 0.3006
0.59077 | 1905.46072 | 0.22149 | 0.80178 | 0.7164 | -0.21395 | 0.15327 | 0.25944 | 6.79381e-06 | 0.3006
0.64777 | 2089.29613 | 0.24286 | 0.80411 | 0.71865 | -0.23461 | 0.16861 | 0.26029 | 6.79381e-06 | 0.3006
0.71026 | 2290.86765 | 0.26629 | 0.80643 | 0.72091 | -0.25727 | 0.18547 | 0.26113 | 6.79381e-06 | 0.3006
0.77879 | 2511.88643 | 0.29198 | 0.80876 | 0.72316 | -0.28213 | 0.20402 | 0.26197 | 6.79381e-06 | 0.3006
0.85392 | 2754.2287 | 0.32015 | 0.81109 | 0.72541 | -0.30938 | 0.22442 | 0.26282 | 6.79381e-06 | 0.3006
0.93631 | 3019.95172 | 0.35104 | 0.81341 | 0.72766 | -0.33926 | 0.24687 | 0.26366 | 6.79381e-06 | 0.3006
1.02664 | 3311.31121 | 0.38491 | 0.81574 | 0.72991 | -0.37203 | 0.27155 | 0.2645 | 6.79381e-06 | 0.3006
1.12569 | 3630.78055 | 0.42204 | 0.81807 | 0.73216 | -0.40796 | 0.2987 | 0.26534 | 6.79381e-06 | 0.3006
1.2343 | 3981.07171 | 0.46276 | 0.82039 | 0.73441 | -0.44737 | 0.32855 | 0.26619 | 6.79381e-06 | 0.3006
1.35338 | 4365.15832 | 0.5074 | 0.82272 | 0.73666 | -0.49058 | 0.36139 | 0.26703 | 6.79381e-06 | 0.3006
1.48395 | 4786.30092 | 0.55636 | 0.82505 | 0.73892 | -0.53797 | 0.39751 | 0.26787 | 6.79381e-06 | 0.3006
1.62712 | 5248.0746 | 0.61003 | 0.82737 | 0.74117 | -0.58993 | 0.43724 | 0.26872 | 6.79381e-06 | 0.3006
1.7841 | 5754.39937 | 0.66889 | 0.8297 | 0.74342 | -0.64691 | 0.48093 | 0.26956 | 6.79381e-06 | 0.3006
1.95623 | 6309.57344 | 0.73342 | 0.83203 | 0.74567 | -0.70939 | 0.52897 | 0.27041 | 6.79381e-06 | 0.3006
2.14496 | 6918.30971 | 0.80418 | 0.83435 | 0.74793 | -0.77791 | 0.58182 | 0.27125 | 6.79381e-06 | 0.3006
2.3519 | 7585.77575 | 0.88177 | 0.83668 | 0.75018 | -0.85304 | 0.63994 | 0.27209 | 6.79381e-06 | 0.3006
2.57881 | 8317.63771 | 0.96684 | 0.83901 | 0.75243 | -0.93543 | 0.70385 | 0.27294 | 6.79381e-06 | 0.3006
2.82761 | 9120.10839 | 1.06012 | 0.84133 | 0.75469 | -1.02578 | 0.77415 | 0.27378 | 6.79381e-06 | 0.3006
3.10041 | 10000 | 1.1624 | 0.84366 | 0.75694 | -1.12486 | 0.85145 | 0.27462 | 6.79381e-06 | 0.3006

## Kim
Intensity [mW/cm2] | Intensity [lux] | J_sc | V_oc | V_mpp | J_mpp | P_mpp | PCE | EQE_EL | Delta_V_oc_nr
0.000306056 | 1 | 0.000115641 | 0.61086 | 0.53372 | -0.000110184 | 5.88074e-05 | 0.19215 | 6.79381e-06 | 0.3006
0.000335584 | 1.09648 | 0.000126797 | 0.61319 | 0.53593 | -0.000120841 | 6.47628e-05 | 0.19299 | 6.79381e-06 | 0.3006
0.00036796 | 1.20226 | 0.000139031 | 0.61551 | 0.53814 | -0.000132531 | 7.132e-05 | 0.19383 | 6.79381e-06 | 0.3006
0.00040346 | 1.31826 | 0.000152444 | 0.61784 | 0.54033 | -0.000145355 | 7.85398e-05 | 0.19467 | 6.79381e-06 | 0.3006
0.000442385 | 1.44544 | 0.000167152 | 0.62017 | 0.5413 | -0.000159785 | 8.64918e-05 | 0.19551 | 6.79381e-06 | 0.3006
0.000485066 | 1.58489 | 0.000183278 | 0.62249 | 0.54352 | -0.000175234 | 9.52439e-05 | 0.19635 | 6.79381e-06 | 0.3006
0.000531864 | 1.7378 | 0.00020096 | 0.62482 | 0.54574 | -0.000192178 | 0.00010488 | 0.19719 | 6.79381e-06 | 0.3006
0.000583177 | 1.90546 | 0.000220349 | 0.62715 | 0.54797 | -0.000210758 | 0.000115488 | 0.19803 | 6.79381e-06 | 0.3006
0.000639441 | 2.0893 | 0.000241607 | 0.62947 | 0.55019 | -0.000231134 | 0.000127168 | 0.19887 | 6.79381e-06 | 0.3006
0.000701133 | 2.29087 | 0.000264917 | 0.6318 | 0.55242 | -0.000253479 | 0.000140026 | 0.19971 | 6.79381e-06 | 0.3006
0.000768777 | 2.51189 | 0.000290476 | 0.63413 | 0.55464 | -0.000277983 | 0.000154182 | 0.20055 | 6.79381e-06 | 0.3006
0.000842948 | 2.75423 | 0.000318501 | 0.63645 | 0.55688 | -0.000304855 | 0.000169766 | 0.2014 | 6.79381e-06 | 0.3006
0.000924274 | 3.01995 | 0.000349229 | 0.63878 | 0.55911 | -0.000334322 | 0.000186922 | 0.20224 | 6.79381e-06 | 0.3006
0.00101 | 3.31131 | 0.000382922 | 0.64111 | 0.56134 | -0.000366635 | 0.000205809 | 0.20308 | 6.79381e-06 | 0.3006
0.00111 | 3.63078 | 0.000419866 | 0.64343 | 0.56358 | -0.000402069 | 0.0002266 | 0.20392 | 6.79381e-06 | 0.3006
0.00122 | 3.98107 | 0.000460374 | 0.64576 | 0.56583 | -0.000440925 | 0.000249487 | 0.20476 | 6.79381e-06 | 0.3006
0.00134 | 4.36516 | 0.00050479 | 0.64809 | 0.56807 | -0.000483533 | 0.000274681 | 0.2056 | 6.79381e-06 | 0.3006
0.00146 | 4.7863 | 0.000553491 | 0.65041 | 0.57032 | -0.000530255 | 0.000302415 | 0.20644 | 6.79381e-06 | 0.3006
0.00161 | 5.24807 | 0.000606891 | 0.65274 | 0.57257 | -0.000581488 | 0.000332944 | 0.20729 | 6.79381e-06 | 0.3006
0.00176 | 5.7544 | 0.000665442 | 0.65507 | 0.57483 | -0.000637668 | 0.000366549 | 0.20813 | 6.79381e-06 | 0.3006
0.00193 | 6.30957 | 0.000729643 | 0.65739 | 0.57709 | -0.000699271 | 0.00040354 | 0.20897 | 6.79381e-06 | 0.3006
0.00212 | 6.91831 | 0.000800038 | 0.65972 | 0.57947 | -0.000766665 | 0.000444257 | 0.20981 | 6.79381e-06 | 0.3006
0.00232 | 7.58578 | 0.000877224 | 0.66205 | 0.5817 | -0.000840767 | 0.000489074 | 0.21066 | 6.79381e-06 | 0.3006
0.00255 | 8.31764 | 0.000961857 | 0.66437 | 0.58393 | -0.000922029 | 0.000538404 | 0.2115 | 6.79381e-06 | 0.3006
0.00279 | 9.12011 | 0.00105 | 0.6667 | 0.58617 | -0.00101 | 0.0005927 | 0.21234 | 6.79381e-06 | 0.3006
0.00306 | 10 | 0.00116 | 0.66903 | 0.5884 | -0.00111 | 0.000652462 | 0.21318 | 6.79381e-06 | 0.3006
0.00336 | 10.96478 | 0.00127 | 0.67135 | 0.59064 | -0.00122 | 0.00071824 | 0.21403 | 6.79381e-06 | 0.3006
0.00368 | 12.02264 | 0.00139 | 0.67368 | 0.59287 | -0.00133 | 0.000790637 | 0.21487 | 6.79381e-06 | 0.3006
0.00403 | 13.18257 | 0.00152 | 0.67601 | 0.59511 | -0.00146 | 0.000870318 | 0.21571 | 6.79381e-06 | 0.3006
0.00442 | 14.4544 | 0.00167 | 0.67833 | 0.59735 | -0.0016 | 0.000958016 | 0.21656 | 6.79381e-06 | 0.3006
0.00485 | 15.84893 | 0.00183 | 0.68066 | 0.59959 | -0.00176 | 0.00105 | 0.2174 | 6.79381e-06 | 0.3006
0.00532 | 17.37801 | 0.00201 | 0.68299 | 0.60182 | -0.00193 | 0.00116 | 0.21824 | 6.79381e-06 | 0.3006
0.00583 | 19.05461 | 0.0022 | 0.68531 | 0.60406 | -0.00212 | 0.00128 | 0.21909 | 6.79381e-06 | 0.3006
0.00639 | 20.89296 | 0.00242 | 0.68764 | 0.6063 | -0.00232 | 0.00141 | 0.21993 | 6.79381e-06 | 0.3006
0.00701 | 22.90868 | 0.00265 | 0.68997 | 0.60854 | -0.00254 | 0.00155 | 0.22078 | 6.79381e-06 | 0.3006
0.00769 | 25.11886 | 0.0029 | 0.69229 | 0.61079 | -0.00279 | 0.0017 | 0.22162 | 6.79381e-06 | 0.3006
0.00843 | 27.54229 | 0.00319 | 0.69462 | 0.61303 | -0.00306 | 0.00188 | 0.22246 | 6.79381e-06 | 0.3006
0.00924 | 30.19952 | 0.00349 | 0.69695 | 0.61527 | -0.00335 | 0.00206 | 0.22331 | 6.79381e-06 | 0.3006
0.01013 | 33.11311 | 0.00383 | 0.69927 | 0.61751 | -0.00368 | 0.00227 | 0.22415 | 6.79381e-06 | 0.3006
0.01111 | 36.30781 | 0.0042 | 0.7016 | 0.61976 | -0.00403 | 0.0025 | 0.225 | 6.79381e-06 | 0.3006
0.01218 | 39.81072 | 0.0046 | 0.70393 | 0.62199 | -0.00442 | 0.00275 | 0.22584 | 6.79381e-06 | 0.3006
0.01336 | 43.65158 | 0.00505 | 0.70625 | 0.62423 | -0.00485 | 0.00303 | 0.22669 | 6.79381e-06 | 0.3006
0.01465 | 47.86301 | 0.00553 | 0.70858 | 0.62647 | -0.00532 | 0.00333 | 0.22753 | 6.79381e-06 | 0.3006
0.01606 | 52.48075 | 0.00607 | 0.71091 | 0.62871 | -0.00583 | 0.00367 | 0.22838 | 6.79381e-06 | 0.3006
0.01761 | 57.54399 | 0.00665 | 0.71323 | 0.63095 | -0.0064 | 0.00404 | 0.22922 | 6.79381e-06 | 0.3006
0.01931 | 63.09573 | 0.0073 | 0.71556 | 0.63319 | -0.00702 | 0.00444 | 0.23007 | 6.79381e-06 | 0.3006
0.02117 | 69.1831 | 0.008 | 0.71789 | 0.63543 | -0.00769 | 0.00489 | 0.23091 | 6.79381e-06 | 0.3006
0.02322 | 75.85776 | 0.00877 | 0.72021 | 0.63765 | -0.00844 | 0.00538 | 0.23176 | 6.79381e-06 | 0.3006
0.02546 | 83.17638 | 0.00962 | 0.72254 | 0.63989 | -0.00925 | 0.00592 | 0.2326 | 6.79381e-06 | 0.3006
0.02791 | 91.20108 | 0.01055 | 0.72487 | 0.64214 | -0.01015 | 0.00652 | 0.23345 | 6.79381e-06 | 0.3006
0.03061 | 100 | 0.01156 | 0.72719 | 0.64439 | -0.01113 | 0.00717 | 0.2343 | 6.79381e-06 | 0.3006
0.03356 | 109.64782 | 0.01268 | 0.72952 | 0.64663 | -0.0122 | 0.00789 | 0.23514 | 6.79381e-06 | 0.3006
0.0368 | 120.22644 | 0.0139 | 0.73185 | 0.64888 | -0.01338 | 0.00868 | 0.23599 | 6.79381e-06 | 0.3006
0.04035 | 131.82567 | 0.01524 | 0.73418 | 0.65112 | -0.01468 | 0.00956 | 0.23683 | 6.79381e-06 | 0.3006
0.04424 | 144.54398 | 0.01672 | 0.7365 | 0.65337 | -0.01609 | 0.01051 | 0.23768 | 6.79381e-06 | 0.3006
0.04851 | 158.48932 | 0.01833 | 0.73883 | 0.65561 | -0.01765 | 0.01157 | 0.23853 | 6.79381e-06 | 0.3006
0.05319 | 173.78008 | 0.0201 | 0.74116 | 0.65786 | -0.01935 | 0.01273 | 0.23937 | 6.79381e-06 | 0.3006
0.05832 | 190.54607 | 0.02203 | 0.74348 | 0.6601 | -0.02122 | 0.01401 | 0.24022 | 6.79381e-06 | 0.3006
0.06394 | 208.92961 | 0.02416 | 0.74581 | 0.66234 | -0.02327 | 0.01541 | 0.24107 | 6.79381e-06 | 0.3006
0.07011 | 229.08677 | 0.02649 | 0.74814 | 0.66459 | -0.02552 | 0.01696 | 0.24191 | 6.79381e-06 | 0.3006
0.07688 | 251.18864 | 0.02905 | 0.75046 | 0.66683 | -0.02799 | 0.01866 | 0.24276 | 6.79381e-06 | 0.3006
0.08429 | 275.42287 | 0.03185 | 0.75279 | 0.66908 | -0.03069 | 0.02053 | 0.24361 | 6.79381e-06 | 0.3006
0.09243 | 301.99517 | 0.03492 | 0.75512 | 0.67132 | -0.03366 | 0.02259 | 0.24446 | 6.79381e-06 | 0.3006
0.10134 | 331.13112 | 0.03829 | 0.75744 | 0.67357 | -0.03691 | 0.02486 | 0.2453 | 6.79381e-06 | 0.3006
0.11112 | 363.07805 | 0.04199 | 0.75977 | 0.67581 | -0.04047 | 0.02735 | 0.24615 | 6.79381e-06 | 0.3006
0.12184 | 398.10717 | 0.04604 | 0.7621 | 0.67806 | -0.04438 | 0.03009 | 0.247 | 6.79381e-06 | 0.3006
0.1336 | 436.51583 | 0.05048 | 0.76442 | 0.68031 | -0.04867 | 0.03311 | 0.24785 | 6.79381e-06 | 0.3006
0.14649 | 478.63009 | 0.05535 | 0.76675 | 0.68255 | -0.05337 | 0.03643 | 0.24869 | 6.79381e-06 | 0.3006
0.16062 | 524.80746 | 0.06069 | 0.76908 | 0.6848 | -0.05853 | 0.04008 | 0.24954 | 6.79381e-06 | 0.3006
0.17612 | 575.43994 | 0.06654 | 0.7714 | 0.68705 | -0.06418 | 0.0441 | 0.25039 | 6.79381e-06 | 0.3006
0.19311 | 630.95734 | 0.07296 | 0.77373 | 0.6893 | -0.07038 | 0.04852 | 0.25124 | 6.79381e-06 | 0.3006
0.21174 | 691.83097 | 0.08 | 0.77606 | 0.69154 | -0.07718 | 0.05338 | 0.25208 | 6.79381e-06 | 0.3006
0.23217 | 758.57758 | 0.08772 | 0.77838 | 0.69379 | -0.08464 | 0.05872 | 0.25293 | 6.79381e-06 | 0.3006
0.25457 | 831.76377 | 0.09619 | 0.78071 | 0.69604 | -0.09282 | 0.0646 | 0.25378 | 6.79381e-06 | 0.3006
0.27913 | 912.01084 | 0.10547 | 0.78304 | 0.69829 | -0.10178 | 0.07107 | 0.25463 | 6.79381e-06 | 0.3006
0.30606 | 1000 | 0.11564 | 0.78536 | 0.70053 | -0.11162 | 0.07819 | 0.25548 | 6.79381e-06 | 0.3006
0.33558 | 1096.4782 | 0.1268 | 0.78769 | 0.70278 | -0.1224 | 0.08602 | 0.25633 | 6.79381e-06 | 0.3006
0.36796 | 1202.26443 | 0.13903 | 0.79002 | 0.70503 | -0.13422 | 0.09463 | 0.25718 | 6.79381e-06 | 0.3006
0.40346 | 1318.25674 | 0.15244 | 0.79234 | 0.70728 | -0.14719 | 0.1041 | 0.25802 | 6.79381e-06 | 0.3006
0.44239 | 1445.43977 | 0.16715 | 0.79467 | 0.70953 | -0.1614 | 0.11452 | 0.25887 | 6.79381e-06 | 0.3006
0.48507 | 1584.89319 | 0.18328 | 0.797 | 0.71178 | -0.177 | 0.12598 | 0.25972 | 6.79381e-06 | 0.3006
0.53186 | 1737.80083 | 0.20096 | 0.79932 | 0.71403 | -0.19409 | 0.13859 | 0.26057 | 6.79381e-06 | 0.3006
0.58318 | 1905.46072 | 0.22035 | 0.80165 | 0.71628 | -0.21284 | 0.15245 | 0.26142 | 6.79381e-06 | 0.3006
0.63944 | 2089.29613 | 0.24161 | 0.80398 | 0.71853 | -0.2334 | 0.16771 | 0.26227 | 6.79381e-06 | 0.3006
0.70113 | 2290.86765 | 0.26492 | 0.8063 | 0.72078 | -0.25595 | 0.18448 | 0.26312 | 6.79381e-06 | 0.3006
0.76878 | 2511.88643 | 0.29048 | 0.80863 | 0.72303 | -0.28067 | 0.20293 | 0.26397 | 6.79381e-06 | 0.3006
0.84295 | 2754.2287 | 0.3185 | 0.81096 | 0.72528 | -0.30778 | 0.22323 | 0.26482 | 6.79381e-06 | 0.3006
0.92427 | 3019.95172 | 0.34923 | 0.81328 | 0.72753 | -0.33751 | 0.24555 | 0.26567 | 6.79381e-06 | 0.3006
1.01345 | 3311.31121 | 0.38292 | 0.81561 | 0.72978 | -0.37011 | 0.2701 | 0.26652 | 6.79381e-06 | 0.3006
1.11122 | 3630.78055 | 0.41987 | 0.81794 | 0.73203 | -0.40586 | 0.2971 | 0.26737 | 6.79381e-06 | 0.3006
1.21843 | 3981.07171 | 0.46037 | 0.82026 | 0.73429 | -0.44506 | 0.3268 | 0.26822 | 6.79381e-06 | 0.3006
1.33598 | 4365.15832 | 0.50479 | 0.82259 | 0.73654 | -0.48805 | 0.35947 | 0.26907 | 6.79381e-06 | 0.3006
1.46488 | 4786.30092 | 0.55349 | 0.82492 | 0.73879 | -0.53519 | 0.39539 | 0.26992 | 6.79381e-06 | 0.3006
1.6062 | 5248.0746 | 0.60689 | 0.82724 | 0.74104 | -0.58688 | 0.43491 | 0.27077 | 6.79381e-06 | 0.3006
1.76117 | 5754.39937 | 0.66544 | 0.82957 | 0.7433 | -0.64357 | 0.47836 | 0.27162 | 6.79381e-06 | 0.3006
1.93108 | 6309.57344 | 0.72964 | 0.8319 | 0.74555 | -0.70573 | 0.52616 | 0.27247 | 6.79381e-06 | 0.3006
2.11739 | 6918.30971 | 0.80004 | 0.83422 | 0.7478 | -0.77389 | 0.57872 | 0.27332 | 6.79381e-06 | 0.3006
2.32167 | 7585.77575 | 0.87722 | 0.83655 | 0.75005 | -0.84864 | 0.63653 | 0.27417 | 6.79381e-06 | 0.3006
2.54566 | 8317.63771 | 0.96186 | 0.83888 | 0.75231 | -0.93061 | 0.7001 | 0.27502 | 6.79381e-06 | 0.3006
2.79126 | 9120.10839 | 1.05465 | 0.8412 | 0.75456 | -1.02049 | 0.77002 | 0.27587 | 6.79381e-06 | 0.3006
3.06056 | 10000 | 1.15641 | 0.84353 | 0.75681 | -1.11905 | 0.84692 | 0.27672 | 6.79381e-06 | 0.3006

## Zhnag
Intensity [mW/cm2] | Intensity [lux] | J_sc | V_oc | V_mpp | J_mpp | P_mpp | PCE | EQE_EL | Delta_V_oc_nr
0.000296095 | 1 | 0.000112481 | 0.61016 | 0.53305 | -0.000107167 | 5.71255e-05 | 0.19293 | 6.79381e-06 | 0.3006
0.000324661 | 1.09648 | 0.000123333 | 0.61249 | 0.53527 | -0.000117532 | 6.29109e-05 | 0.19377 | 6.79381e-06 | 0.3006
0.000355984 | 1.20226 | 0.000135232 | 0.61481 | 0.53747 | -0.000128901 | 6.9281e-05 | 0.19462 | 6.79381e-06 | 0.3006
0.000390329 | 1.31826 | 0.000148279 | 0.61714 | 0.53967 | -0.000141372 | 7.62948e-05 | 0.19546 | 6.79381e-06 | 0.3006
0.000427987 | 1.44544 | 0.000162585 | 0.61947 | 0.54186 | -0.000155053 | 8.40172e-05 | 0.19631 | 6.79381e-06 | 0.3006
0.000469279 | 1.58489 | 0.00017827 | 0.62179 | 0.54285 | -0.000170437 | 9.25224e-05 | 0.19716 | 6.79381e-06 | 0.3006
0.000514554 | 1.7378 | 0.00019547 | 0.62412 | 0.54508 | -0.000186916 | 0.000101883 | 0.198 | 6.79381e-06 | 0.3006
0.000564197 | 1.90546 | 0.000214328 | 0.62645 | 0.5473 | -0.000204988 | 0.00011219 | 0.19885 | 6.79381e-06 | 0.3006
0.00061863 | 2.0893 | 0.000235006 | 0.62877 | 0.54952 | -0.000224807 | 0.000123536 | 0.19969 | 6.79381e-06 | 0.3006
0.000678314 | 2.29087 | 0.000257679 | 0.6311 | 0.55175 | -0.00024654 | 0.000136028 | 0.20054 | 6.79381e-06 | 0.3006
0.000743756 | 2.51189 | 0.00028254 | 0.63343 | 0.55397 | -0.000270374 | 0.00014978 | 0.20138 | 6.79381e-06 | 0.3006
0.000815513 | 2.75423 | 0.000309799 | 0.63575 | 0.5562 | -0.00029651 | 0.00016492 | 0.20223 | 6.79381e-06 | 0.3006
0.000894192 | 3.01995 | 0.000339687 | 0.63808 | 0.55844 | -0.000325171 | 0.000181588 | 0.20307 | 6.79381e-06 | 0.3006
0.000980462 | 3.31131 | 0.00037246 | 0.64041 | 0.56067 | -0.000356601 | 0.000199936 | 0.20392 | 6.79381e-06 | 0.3006
0.00108 | 3.63078 | 0.000408394 | 0.64273 | 0.56291 | -0.000391066 | 0.000220135 | 0.20477 | 6.79381e-06 | 0.3006
0.00118 | 3.98107 | 0.000447795 | 0.64506 | 0.56515 | -0.000428859 | 0.00024237 | 0.20561 | 6.79381e-06 | 0.3006
0.00129 | 4.36516 | 0.000490998 | 0.64739 | 0.5674 | -0.000470302 | 0.000266847 | 0.20646 | 6.79381e-06 | 0.3006
0.00142 | 4.7863 | 0.000538368 | 0.64971 | 0.56964 | -0.000515747 | 0.000293792 | 0.2073 | 6.79381e-06 | 0.3006
0.00155 | 5.24807 | 0.000590309 | 0.65204 | 0.57189 | -0.000565579 | 0.000323452 | 0.20815 | 6.79381e-06 | 0.3006
0.0017 | 5.7544 | 0.000647261 | 0.65437 | 0.57415 | -0.000620223 | 0.0003561 | 0.209 | 6.79381e-06 | 0.3006
0.00187 | 6.30957 | 0.000709707 | 0.65669 | 0.57641 | -0.000680141 | 0.000392038 | 0.20984 | 6.79381e-06 | 0.3006
0.00205 | 6.91831 | 0.000778179 | 0.65902 | 0.5788 | -0.000745681 | 0.000431597 | 0.21069 | 6.79381e-06 | 0.3006
0.00225 | 7.58578 | 0.000853256 | 0.66135 | 0.58103 | -0.000817755 | 0.000475139 | 0.21154 | 6.79381e-06 | 0.3006
0.00246 | 8.31764 | 0.000935577 | 0.66367 | 0.58326 | -0.000896794 | 0.000523066 | 0.21239 | 6.79381e-06 | 0.3006
0.0027 | 9.12011 | 0.00103 | 0.666 | 0.5855 | -0.000983471 | 0.000575818 | 0.21323 | 6.79381e-06 | 0.3006
0.00296 | 10 | 0.00112 | 0.66833 | 0.58773 | -0.00108 | 0.000633881 | 0.21408 | 6.79381e-06 | 0.3006
0.00325 | 10.96478 | 0.00123 | 0.67065 | 0.58997 | -0.00118 | 0.000697788 | 0.21493 | 6.79381e-06 | 0.3006
0.00356 | 12.02264 | 0.00135 | 0.67298 | 0.5922 | -0.0013 | 0.000768127 | 0.21578 | 6.79381e-06 | 0.3006
0.0039 | 13.18257 | 0.00148 | 0.67531 | 0.59444 | -0.00142 | 0.000845543 | 0.21662 | 6.79381e-06 | 0.3006
0.00428 | 14.4544 | 0.00163 | 0.67763 | 0.59667 | -0.00156 | 0.000930749 | 0.21747 | 6.79381e-06 | 0.3006
0.00469 | 15.84893 | 0.00178 | 0.67996 | 0.59891 | -0.00171 | 0.00102 | 0.21832 | 6.79381e-06 | 0.3006
0.00515 | 17.37801 | 0.00195 | 0.68229 | 0.60115 | -0.00188 | 0.00113 | 0.21917 | 6.79381e-06 | 0.3006
0.00564 | 19.05461 | 0.00214 | 0.68461 | 0.60339 | -0.00206 | 0.00124 | 0.22002 | 6.79381e-06 | 0.3006
0.00619 | 20.89296 | 0.00235 | 0.68694 | 0.60563 | -0.00226 | 0.00137 | 0.22086 | 6.79381e-06 | 0.3006
0.00678 | 22.90868 | 0.00258 | 0.68927 | 0.60787 | -0.00247 | 0.0015 | 0.22171 | 6.79381e-06 | 0.3006
0.00744 | 25.11886 | 0.00283 | 0.69159 | 0.61011 | -0.00271 | 0.00166 | 0.22256 | 6.79381e-06 | 0.3006
0.00816 | 27.54229 | 0.0031 | 0.69392 | 0.61235 | -0.00298 | 0.00182 | 0.22341 | 6.79381e-06 | 0.3006
0.00894 | 30.19952 | 0.0034 | 0.69625 | 0.61459 | -0.00326 | 0.00201 | 0.22426 | 6.79381e-06 | 0.3006
0.0098 | 33.11311 | 0.00372 | 0.69857 | 0.61684 | -0.00358 | 0.00221 | 0.22511 | 6.79381e-06 | 0.3006
0.01075 | 36.30781 | 0.00408 | 0.7009 | 0.61908 | -0.00392 | 0.00243 | 0.22596 | 6.79381e-06 | 0.3006
0.01179 | 39.81072 | 0.00448 | 0.70323 | 0.62132 | -0.0043 | 0.00267 | 0.22681 | 6.79381e-06 | 0.3006
0.01293 | 43.65158 | 0.00491 | 0.70555 | 0.62356 | -0.00472 | 0.00294 | 0.22766 | 6.79381e-06 | 0.3006
0.01417 | 47.86301 | 0.00538 | 0.70788 | 0.6258 | -0.00517 | 0.00324 | 0.22851 | 6.79381e-06 | 0.3006
0.01554 | 52.48075 | 0.0059 | 0.71021 | 0.62804 | -0.00567 | 0.00356 | 0.22936 | 6.79381e-06 | 0.3006
0.01704 | 57.54399 | 0.00647 | 0.71254 | 0.63028 | -0.00622 | 0.00392 | 0.2302 | 6.79381e-06 | 0.3006
0.01868 | 63.09573 | 0.0071 | 0.71486 | 0.63252 | -0.00682 | 0.00432 | 0.23105 | 6.79381e-06 | 0.3006
0.02048 | 69.1831 | 0.00778 | 0.71719 | 0.63476 | -0.00748 | 0.00475 | 0.2319 | 6.79381e-06 | 0.3006
0.02246 | 75.85776 | 0.00853 | 0.71952 | 0.637 | -0.00821 | 0.00523 | 0.23275 | 6.79381e-06 | 0.3006
0.02463 | 83.17638 | 0.00936 | 0.72184 | 0.63922 | -0.009 | 0.00575 | 0.2336 | 6.79381e-06 | 0.3006
0.027 | 91.20108 | 0.01026 | 0.72417 | 0.64147 | -0.00987 | 0.00633 | 0.23446 | 6.79381e-06 | 0.3006
0.02961 | 100 | 0.01125 | 0.7265 | 0.64371 | -0.01082 | 0.00697 | 0.23531 | 6.79381e-06 | 0.3006
0.03247 | 109.64782 | 0.01233 | 0.72882 | 0.64596 | -0.01187 | 0.00767 | 0.23616 | 6.79381e-06 | 0.3006
0.0356 | 120.22644 | 0.01352 | 0.73115 | 0.6482 | -0.01302 | 0.00844 | 0.23701 | 6.79381e-06 | 0.3006
0.03903 | 131.82567 | 0.01483 | 0.73348 | 0.65045 | -0.01427 | 0.00928 | 0.23786 | 6.79381e-06 | 0.3006
0.0428 | 144.54398 | 0.01626 | 0.7358 | 0.65269 | -0.01565 | 0.01022 | 0.23871 | 6.79381e-06 | 0.3006
0.04693 | 158.48932 | 0.01783 | 0.73813 | 0.65494 | -0.01717 | 0.01124 | 0.23956 | 6.79381e-06 | 0.3006
0.05146 | 173.78008 | 0.01955 | 0.74046 | 0.65718 | -0.01882 | 0.01237 | 0.24041 | 6.79381e-06 | 0.3006
0.05642 | 190.54607 | 0.02143 | 0.74278 | 0.65943 | -0.02064 | 0.01361 | 0.24126 | 6.79381e-06 | 0.3006
0.06186 | 208.92961 | 0.0235 | 0.74511 | 0.66167 | -0.02264 | 0.01498 | 0.24211 | 6.79381e-06 | 0.3006
0.06783 | 229.08677 | 0.02577 | 0.74744 | 0.66391 | -0.02482 | 0.01648 | 0.24296 | 6.79381e-06 | 0.3006
0.07438 | 251.18864 | 0.02825 | 0.74976 | 0.66616 | -0.02722 | 0.01813 | 0.24382 | 6.79381e-06 | 0.3006
0.08155 | 275.42287 | 0.03098 | 0.75209 | 0.6684 | -0.02985 | 0.01995 | 0.24467 | 6.79381e-06 | 0.3006
0.08942 | 301.99517 | 0.03397 | 0.75442 | 0.67065 | -0.03274 | 0.02195 | 0.24552 | 6.79381e-06 | 0.3006
0.09805 | 331.13112 | 0.03725 | 0.75674 | 0.67289 | -0.0359 | 0.02416 | 0.24637 | 6.79381e-06 | 0.3006
0.10751 | 363.07805 | 0.04084 | 0.75907 | 0.67514 | -0.03937 | 0.02658 | 0.24722 | 6.79381e-06 | 0.3006
0.11788 | 398.10717 | 0.04478 | 0.7614 | 0.67739 | -0.04317 | 0.02924 | 0.24808 | 6.79381e-06 | 0.3006
0.12925 | 436.51583 | 0.0491 | 0.76372 | 0.67963 | -0.04734 | 0.03217 | 0.24893 | 6.79381e-06 | 0.3006
0.14172 | 478.63009 | 0.05384 | 0.76605 | 0.68188 | -0.05191 | 0.0354 | 0.24978 | 6.79381e-06 | 0.3006
0.15539 | 524.80746 | 0.05903 | 0.76838 | 0.68412 | -0.05693 | 0.03895 | 0.25063 | 6.79381e-06 | 0.3006
0.17038 | 575.43994 | 0.06473 | 0.7707 | 0.68637 | -0.06243 | 0.04285 | 0.25148 | 6.79381e-06 | 0.3006
0.18682 | 630.95734 | 0.07097 | 0.77303 | 0.68862 | -0.06846 | 0.04714 | 0.25234 | 6.79381e-06 | 0.3006
0.20485 | 691.83097 | 0.07782 | 0.77536 | 0.69087 | -0.07507 | 0.05187 | 0.25319 | 6.79381e-06 | 0.3006
0.22461 | 758.57758 | 0.08533 | 0.77768 | 0.69311 | -0.08233 | 0.05706 | 0.25404 | 6.79381e-06 | 0.3006
0.24628 | 831.76377 | 0.09356 | 0.78001 | 0.69536 | -0.09028 | 0.06278 | 0.2549 | 6.79381e-06 | 0.3006
0.27004 | 912.01084 | 0.10258 | 0.78234 | 0.69761 | -0.099 | 0.06906 | 0.25575 | 6.79381e-06 | 0.3006
0.29609 | 1000 | 0.11248 | 0.78466 | 0.69986 | -0.10856 | 0.07598 | 0.2566 | 6.79381e-06 | 0.3006
0.32466 | 1096.4782 | 0.12333 | 0.78699 | 0.70211 | -0.11905 | 0.08359 | 0.25745 | 6.79381e-06 | 0.3006
0.35598 | 1202.26443 | 0.13523 | 0.78932 | 0.70435 | -0.13055 | 0.09195 | 0.25831 | 6.79381e-06 | 0.3006
0.39033 | 1318.25674 | 0.14828 | 0.79164 | 0.7066 | -0.14316 | 0.10116 | 0.25916 | 6.79381e-06 | 0.3006
0.42799 | 1445.43977 | 0.16258 | 0.79397 | 0.70885 | -0.15699 | 0.11128 | 0.26001 | 6.79381e-06 | 0.3006
0.46928 | 1584.89319 | 0.17827 | 0.7963 | 0.7111 | -0.17215 | 0.12242 | 0.26087 | 6.79381e-06 | 0.3006
0.51455 | 1737.80083 | 0.19547 | 0.79862 | 0.71335 | -0.18878 | 0.13467 | 0.26172 | 6.79381e-06 | 0.3006
0.5642 | 1905.46072 | 0.21433 | 0.80095 | 0.7156 | -0.20702 | 0.14814 | 0.26257 | 6.79381e-06 | 0.3006
0.61863 | 2089.29613 | 0.23501 | 0.80328 | 0.71785 | -0.22702 | 0.16296 | 0.26343 | 6.79381e-06 | 0.3006
0.67831 | 2290.86765 | 0.25768 | 0.8056 | 0.72011 | -0.24894 | 0.17927 | 0.26428 | 6.79381e-06 | 0.3006
0.74376 | 2511.88643 | 0.28254 | 0.80793 | 0.72235 | -0.27299 | 0.1972 | 0.26514 | 6.79381e-06 | 0.3006
0.81551 | 2754.2287 | 0.3098 | 0.81026 | 0.7246 | -0.29936 | 0.21692 | 0.26599 | 6.79381e-06 | 0.3006
0.89419 | 3019.95172 | 0.33969 | 0.81258 | 0.72685 | -0.32828 | 0.23861 | 0.26684 | 6.79381e-06 | 0.3006
0.98046 | 3311.31121 | 0.37246 | 0.81491 | 0.72911 | -0.35999 | 0.26247 | 0.2677 | 6.79381e-06 | 0.3006
1.07506 | 3630.78055 | 0.40839 | 0.81724 | 0.73136 | -0.39476 | 0.28871 | 0.26855 | 6.79381e-06 | 0.3006
1.17877 | 3981.07171 | 0.4478 | 0.81956 | 0.73361 | -0.43289 | 0.31757 | 0.26941 | 6.79381e-06 | 0.3006
1.2925 | 4365.15832 | 0.491 | 0.82189 | 0.73586 | -0.4747 | 0.34931 | 0.27026 | 6.79381e-06 | 0.3006
1.4172 | 4786.30092 | 0.53837 | 0.82422 | 0.73811 | -0.52055 | 0.38423 | 0.27112 | 6.79381e-06 | 0.3006
1.55393 | 5248.0746 | 0.59031 | 0.82654 | 0.74036 | -0.57083 | 0.42262 | 0.27197 | 6.79381e-06 | 0.3006
1.70385 | 5754.39937 | 0.64726 | 0.82887 | 0.74262 | -0.62597 | 0.46485 | 0.27283 | 6.79381e-06 | 0.3006
1.86823 | 6309.57344 | 0.70971 | 0.8312 | 0.74487 | -0.68643 | 0.5113 | 0.27368 | 6.79381e-06 | 0.3006
2.04848 | 6918.30971 | 0.77818 | 0.83352 | 0.74712 | -0.75273 | 0.56238 | 0.27454 | 6.79381e-06 | 0.3006
2.24611 | 7585.77575 | 0.85326 | 0.83585 | 0.74938 | -0.82543 | 0.61856 | 0.27539 | 6.79381e-06 | 0.3006
2.46281 | 8317.63771 | 0.93558 | 0.83818 | 0.75163 | -0.90515 | 0.68034 | 0.27625 | 6.79381e-06 | 0.3006
2.70042 | 9120.10839 | 1.02584 | 0.8405 | 0.75388 | -0.99258 | 0.74829 | 0.2771 | 6.79381e-06 | 0.3006
2.96095 | 10000 | 1.12481 | 0.84283 | 0.75614 | -1.08845 | 0.82301 | 0.27796 | 6.79381e-06 | 0.3006

## Zhao
Intensity [mW/cm2] | Intensity [lux] | J_sc | V_oc | V_mpp | J_mpp | P_mpp | PCE | EQE_EL | Delta_V_oc_nr
0.000281588 | 1 | 0.000107152 | 0.60893 | 0.53188 | -0.000102078 | 5.42934e-05 | 0.19281 | 6.79381e-06 | 0.3006
0.000308755 | 1.09648 | 0.00011749 | 0.61126 | 0.5341 | -0.00011195 | 5.97926e-05 | 0.19366 | 6.79381e-06 | 0.3006
0.000338543 | 1.20226 | 0.000128825 | 0.61359 | 0.53631 | -0.000122778 | 6.58475e-05 | 0.1945 | 6.79381e-06 | 0.3006
0.000371205 | 1.31826 | 0.000141253 | 0.61591 | 0.53852 | -0.000134656 | 7.25144e-05 | 0.19535 | 6.79381e-06 | 0.3006
0.000407018 | 1.44544 | 0.000154881 | 0.61824 | 0.54071 | -0.000147685 | 7.98549e-05 | 0.1962 | 6.79381e-06 | 0.3006
0.000446286 | 1.58489 | 0.000169824 | 0.62057 | 0.54168 | -0.000162345 | 8.79397e-05 | 0.19705 | 6.79381e-06 | 0.3006
0.000489343 | 1.7378 | 0.000186208 | 0.62289 | 0.5439 | -0.000178042 | 9.6838e-05 | 0.19789 | 6.79381e-06 | 0.3006
0.000536554 | 1.90546 | 0.000204173 | 0.62522 | 0.54613 | -0.000195256 | 0.000106635 | 0.19874 | 6.79381e-06 | 0.3006
0.00058832 | 2.0893 | 0.000223872 | 0.62755 | 0.54835 | -0.000214135 | 0.000117421 | 0.19959 | 6.79381e-06 | 0.3006
0.00064508 | 2.29087 | 0.00024547 | 0.62987 | 0.55057 | -0.000234837 | 0.000129295 | 0.20043 | 6.79381e-06 | 0.3006
0.000707316 | 2.51189 | 0.000269153 | 0.6322 | 0.5528 | -0.00025754 | 0.000142368 | 0.20128 | 6.79381e-06 | 0.3006
0.000775557 | 2.75423 | 0.00029512 | 0.63453 | 0.55503 | -0.000282436 | 0.00015676 | 0.20213 | 6.79381e-06 | 0.3006
0.000850381 | 3.01995 | 0.000323593 | 0.63685 | 0.55726 | -0.000309738 | 0.000172604 | 0.20297 | 6.79381e-06 | 0.3006
0.000932424 | 3.31131 | 0.000354813 | 0.63918 | 0.55949 | -0.000339676 | 0.000190047 | 0.20382 | 6.79381e-06 | 0.3006
0.00102 | 3.63078 | 0.000389044 | 0.64151 | 0.56173 | -0.000372507 | 0.000209248 | 0.20467 | 6.79381e-06 | 0.3006
0.00112 | 3.98107 | 0.000426579 | 0.64383 | 0.56397 | -0.000408508 | 0.000230386 | 0.20551 | 6.79381e-06 | 0.3006
0.00123 | 4.36516 | 0.000467734 | 0.64616 | 0.56621 | -0.000447986 | 0.000253655 | 0.20636 | 6.79381e-06 | 0.3006
0.00135 | 4.7863 | 0.00051286 | 0.64849 | 0.56846 | -0.000491276 | 0.00027927 | 0.20721 | 6.79381e-06 | 0.3006
0.00148 | 5.24807 | 0.00056234 | 0.65081 | 0.57071 | -0.000538745 | 0.000307466 | 0.20806 | 6.79381e-06 | 0.3006
0.00162 | 5.7544 | 0.000616594 | 0.65314 | 0.57296 | -0.000590798 | 0.000338504 | 0.20891 | 6.79381e-06 | 0.3006
0.00178 | 6.30957 | 0.000676082 | 0.65547 | 0.57522 | -0.000647876 | 0.000372669 | 0.20975 | 6.79381e-06 | 0.3006
0.00195 | 6.91831 | 0.000741309 | 0.65779 | 0.57748 | -0.000710465 | 0.000410276 | 0.2106 | 6.79381e-06 | 0.3006
0.00214 | 7.58578 | 0.000812829 | 0.66012 | 0.57985 | -0.000778944 | 0.000451672 | 0.21145 | 6.79381e-06 | 0.3006
0.00234 | 8.31764 | 0.000891249 | 0.66245 | 0.58208 | -0.000854233 | 0.000497235 | 0.2123 | 6.79381e-06 | 0.3006
0.00257 | 9.12011 | 0.000977235 | 0.66478 | 0.58432 | -0.000936797 | 0.000547387 | 0.21315 | 6.79381e-06 | 0.3006
0.00282 | 10 | 0.00107 | 0.6671 | 0.58655 | -0.00103 | 0.000602588 | 0.214 | 6.79381e-06 | 0.3006
0.00309 | 10.96478 | 0.00117 | 0.66943 | 0.58879 | -0.00113 | 0.000663345 | 0.21485 | 6.79381e-06 | 0.3006
0.00339 | 12.02264 | 0.00129 | 0.67176 | 0.59102 | -0.00124 | 0.000730218 | 0.21569 | 6.79381e-06 | 0.3006
0.00371 | 13.18257 | 0.00141 | 0.67408 | 0.59326 | -0.00135 | 0.00080382 | 0.21654 | 6.79381e-06 | 0.3006
0.00407 | 14.4544 | 0.00155 | 0.67641 | 0.5955 | -0.00149 | 0.000884828 | 0.21739 | 6.79381e-06 | 0.3006
0.00446 | 15.84893 | 0.0017 | 0.67874 | 0.59773 | -0.00163 | 0.000973986 | 0.21824 | 6.79381e-06 | 0.3006
0.00489 | 17.37801 | 0.00186 | 0.68106 | 0.59997 | -0.00179 | 0.00107 | 0.21909 | 6.79381e-06 | 0.3006
0.00537 | 19.05461 | 0.00204 | 0.68339 | 0.60221 | -0.00196 | 0.00118 | 0.21994 | 6.79381e-06 | 0.3006
0.00588 | 20.89296 | 0.00224 | 0.68572 | 0.60445 | -0.00215 | 0.0013 | 0.22079 | 6.79381e-06 | 0.3006
0.00645 | 22.90868 | 0.00245 | 0.68804 | 0.60669 | -0.00236 | 0.00143 | 0.22164 | 6.79381e-06 | 0.3006
0.00707 | 25.11886 | 0.00269 | 0.69037 | 0.60893 | -0.00258 | 0.00157 | 0.22249 | 6.79381e-06 | 0.3006
0.00776 | 27.54229 | 0.00295 | 0.6927 | 0.61117 | -0.00283 | 0.00173 | 0.22334 | 6.79381e-06 | 0.3006
0.0085 | 30.19952 | 0.00324 | 0.69502 | 0.61341 | -0.00311 | 0.00191 | 0.22419 | 6.79381e-06 | 0.3006
0.00932 | 33.11311 | 0.00355 | 0.69735 | 0.61565 | -0.00341 | 0.0021 | 0.22504 | 6.79381e-06 | 0.3006
0.01022 | 36.30781 | 0.00389 | 0.69968 | 0.6179 | -0.00374 | 0.00231 | 0.22589 | 6.79381e-06 | 0.3006
0.01121 | 39.81072 | 0.00427 | 0.702 | 0.62014 | -0.0041 | 0.00254 | 0.22674 | 6.79381e-06 | 0.3006
0.01229 | 43.65158 | 0.00468 | 0.70433 | 0.62238 | -0.00449 | 0.0028 | 0.22759 | 6.79381e-06 | 0.3006
0.01348 | 47.86301 | 0.00513 | 0.70666 | 0.62462 | -0.00493 | 0.00308 | 0.22845 | 6.79381e-06 | 0.3006
0.01478 | 52.48075 | 0.00562 | 0.70898 | 0.62686 | -0.00541 | 0.00339 | 0.2293 | 6.79381e-06 | 0.3006
0.0162 | 57.54399 | 0.00617 | 0.71131 | 0.6291 | -0.00593 | 0.00373 | 0.23015 | 6.79381e-06 | 0.3006
0.01777 | 63.09573 | 0.00676 | 0.71364 | 0.63134 | -0.0065 | 0.0041 | 0.231 | 6.79381e-06 | 0.3006
0.01948 | 69.1831 | 0.00741 | 0.71596 | 0.63358 | -0.00713 | 0.00452 | 0.23185 | 6.79381e-06 | 0.3006
0.02136 | 75.85776 | 0.00813 | 0.71829 | 0.63582 | -0.00782 | 0.00497 | 0.2327 | 6.79381e-06 | 0.3006
0.02342 | 83.17638 | 0.00891 | 0.72062 | 0.63803 | -0.00857 | 0.00547 | 0.23355 | 6.79381e-06 | 0.3006
0.02568 | 91.20108 | 0.00977 | 0.72294 | 0.64028 | -0.0094 | 0.00602 | 0.2344 | 6.79381e-06 | 0.3006
0.02816 | 100 | 0.01072 | 0.72527 | 0.64253 | -0.01031 | 0.00662 | 0.23526 | 6.79381e-06 | 0.3006
0.03088 | 109.64782 | 0.01175 | 0.7276 | 0.64477 | -0.01131 | 0.00729 | 0.23611 | 6.79381e-06 | 0.3006
0.03385 | 120.22644 | 0.01288 | 0.72992 | 0.64702 | -0.0124 | 0.00802 | 0.23696 | 6.79381e-06 | 0.3006
0.03712 | 131.82567 | 0.01413 | 0.73225 | 0.64927 | -0.0136 | 0.00883 | 0.23781 | 6.79381e-06 | 0.3006
0.0407 | 144.54398 | 0.01549 | 0.73458 | 0.65151 | -0.01491 | 0.00971 | 0.23866 | 6.79381e-06 | 0.3006
0.04463 | 158.48932 | 0.01698 | 0.7369 | 0.65376 | -0.01635 | 0.01069 | 0.23952 | 6.79381e-06 | 0.3006
0.04893 | 173.78008 | 0.01862 | 0.73923 | 0.656 | -0.01793 | 0.01176 | 0.24037 | 6.79381e-06 | 0.3006
0.05366 | 190.54607 | 0.02042 | 0.74156 | 0.65824 | -0.01966 | 0.01294 | 0.24122 | 6.79381e-06 | 0.3006
0.05883 | 208.92961 | 0.02239 | 0.74388 | 0.66048 | -0.02156 | 0.01424 | 0.24207 | 6.79381e-06 | 0.3006
0.06451 | 229.08677 | 0.02455 | 0.74621 | 0.66273 | -0.02365 | 0.01567 | 0.24293 | 6.79381e-06 | 0.3006
0.07073 | 251.18864 | 0.02692 | 0.74854 | 0.66498 | -0.02593 | 0.01724 | 0.24378 | 6.79381e-06 | 0.3006
0.07756 | 275.42287 | 0.02951 | 0.75086 | 0.66722 | -0.02844 | 0.01897 | 0.24463 | 6.79381e-06 | 0.3006
0.08504 | 301.99517 | 0.03236 | 0.75319 | 0.66946 | -0.03118 | 0.02088 | 0.24549 | 6.79381e-06 | 0.3006
0.09324 | 331.13112 | 0.03548 | 0.75552 | 0.67171 | -0.0342 | 0.02297 | 0.24634 | 6.79381e-06 | 0.3006
0.10224 | 363.07805 | 0.0389 | 0.75784 | 0.67396 | -0.0375 | 0.02527 | 0.24719 | 6.79381e-06 | 0.3006
0.1121 | 398.10717 | 0.04266 | 0.76017 | 0.6762 | -0.04112 | 0.02781 | 0.24805 | 6.79381e-06 | 0.3006
0.12292 | 436.51583 | 0.04677 | 0.7625 | 0.67845 | -0.04509 | 0.03059 | 0.2489 | 6.79381e-06 | 0.3006
0.13478 | 478.63009 | 0.05129 | 0.76482 | 0.68069 | -0.04945 | 0.03366 | 0.24975 | 6.79381e-06 | 0.3006
0.14778 | 524.80746 | 0.05623 | 0.76715 | 0.68294 | -0.05423 | 0.03703 | 0.25061 | 6.79381e-06 | 0.3006
0.16204 | 575.43994 | 0.06166 | 0.76948 | 0.68519 | -0.05947 | 0.04075 | 0.25146 | 6.79381e-06 | 0.3006
0.17767 | 630.95734 | 0.06761 | 0.7718 | 0.68743 | -0.06521 | 0.04483 | 0.25232 | 6.79381e-06 | 0.3006
0.19481 | 691.83097 | 0.07413 | 0.77413 | 0.68968 | -0.07151 | 0.04932 | 0.25317 | 6.79381e-06 | 0.3006
0.21361 | 758.57758 | 0.08128 | 0.77646 | 0.69193 | -0.07842 | 0.05426 | 0.25402 | 6.79381e-06 | 0.3006
0.23421 | 831.76377 | 0.08912 | 0.77878 | 0.69418 | -0.086 | 0.0597 | 0.25488 | 6.79381e-06 | 0.3006
0.25681 | 912.01084 | 0.09772 | 0.78111 | 0.69642 | -0.0943 | 0.06567 | 0.25573 | 6.79381e-06 | 0.3006
0.28159 | 1000 | 0.10715 | 0.78344 | 0.69867 | -0.10341 | 0.07225 | 0.25659 | 6.79381e-06 | 0.3006
0.30875 | 1096.4782 | 0.11749 | 0.78576 | 0.70092 | -0.1134 | 0.07949 | 0.25744 | 6.79381e-06 | 0.3006
0.33854 | 1202.26443 | 0.12882 | 0.78809 | 0.70317 | -0.12436 | 0.08744 | 0.2583 | 6.79381e-06 | 0.3006
0.3712 | 1318.25674 | 0.14125 | 0.79042 | 0.70542 | -0.13637 | 0.0962 | 0.25915 | 6.79381e-06 | 0.3006
0.40702 | 1445.43977 | 0.15488 | 0.79274 | 0.70767 | -0.14954 | 0.10583 | 0.26001 | 6.79381e-06 | 0.3006
0.44629 | 1584.89319 | 0.16982 | 0.79507 | 0.70992 | -0.16399 | 0.11642 | 0.26086 | 6.79381e-06 | 0.3006
0.48934 | 1737.80083 | 0.18621 | 0.7974 | 0.71217 | -0.17983 | 0.12807 | 0.26172 | 6.79381e-06 | 0.3006
0.53655 | 1905.46072 | 0.20417 | 0.79972 | 0.71442 | -0.1972 | 0.14088 | 0.26257 | 6.79381e-06 | 0.3006
0.58832 | 2089.29613 | 0.22387 | 0.80205 | 0.71667 | -0.21625 | 0.15498 | 0.26343 | 6.79381e-06 | 0.3006
0.64508 | 2290.86765 | 0.24547 | 0.80438 | 0.71892 | -0.23714 | 0.17048 | 0.26428 | 6.79381e-06 | 0.3006
0.70732 | 2511.88643 | 0.26915 | 0.8067 | 0.72117 | -0.26004 | 0.18753 | 0.26514 | 6.79381e-06 | 0.3006
0.77556 | 2754.2287 | 0.29512 | 0.80903 | 0.72342 | -0.28516 | 0.20629 | 0.26599 | 6.79381e-06 | 0.3006
0.85038 | 3019.95172 | 0.32359 | 0.81136 | 0.72567 | -0.31271 | 0.22692 | 0.26685 | 6.79381e-06 | 0.3006
0.93242 | 3311.31121 | 0.35481 | 0.81368 | 0.72792 | -0.34291 | 0.24961 | 0.2677 | 6.79381e-06 | 0.3006
1.02238 | 3630.78055 | 0.38904 | 0.81601 | 0.73017 | -0.37603 | 0.27457 | 0.26856 | 6.79381e-06 | 0.3006
1.12102 | 3981.07171 | 0.42658 | 0.81834 | 0.73242 | -0.41236 | 0.30202 | 0.26941 | 6.79381e-06 | 0.3006
1.22917 | 4365.15832 | 0.46773 | 0.82066 | 0.73467 | -0.45219 | 0.33221 | 0.27027 | 6.79381e-06 | 0.3006
1.34776 | 4786.30092 | 0.51286 | 0.82299 | 0.73693 | -0.49586 | 0.36541 | 0.27113 | 6.79381e-06 | 0.3006
1.47779 | 5248.0746 | 0.56234 | 0.82532 | 0.73918 | -0.54376 | 0.40193 | 0.27198 | 6.79381e-06 | 0.3006
1.62037 | 5754.39937 | 0.61659 | 0.82764 | 0.74143 | -0.59628 | 0.4421 | 0.27284 | 6.79381e-06 | 0.3006
1.7767 | 6309.57344 | 0.67608 | 0.82997 | 0.74368 | -0.65387 | 0.48627 | 0.27369 | 6.79381e-06 | 0.3006
1.94811 | 6918.30971 | 0.74131 | 0.8323 | 0.74594 | -0.71703 | 0.53486 | 0.27455 | 6.79381e-06 | 0.3006
2.13606 | 7585.77575 | 0.81283 | 0.83462 | 0.74819 | -0.78628 | 0.58829 | 0.27541 | 6.79381e-06 | 0.3006
2.34214 | 8317.63771 | 0.89125 | 0.83695 | 0.75044 | -0.86222 | 0.64705 | 0.27626 | 6.79381e-06 | 0.3006
2.56811 | 9120.10839 | 0.97724 | 0.83928 | 0.7527 | -0.9455 | 0.71168 | 0.27712 | 6.79381e-06 | 0.3006
2.81588 | 10000 | 1.07152 | 0.8416 | 0.75495 | -1.03682 | 0.78275 | 0.27798 | 6.79381e-06 | 0.3006

## Zulramadhanei
Intensity [mW/cm2] | Intensity [lux] | J_sc | V_oc | V_mpp | J_mpp | P_mpp | PCE | EQE_EL | Delta_V_oc_nr
0.000289697 | 1 | 0.000108431 | 0.60923 | 0.53217 | -0.000103299 | 5.49725e-05 | 0.18976 | 6.79381e-06 | 0.3006
0.000317646 | 1.09648 | 0.000118892 | 0.61156 | 0.53439 | -0.000113289 | 6.05403e-05 | 0.19059 | 6.79381e-06 | 0.3006
0.000348292 | 1.20226 | 0.000130362 | 0.61389 | 0.5366 | -0.000124248 | 6.66709e-05 | 0.19142 | 6.79381e-06 | 0.3006
0.000381895 | 1.31826 | 0.00014294 | 0.61621 | 0.5388 | -0.000136268 | 7.34209e-05 | 0.19225 | 6.79381e-06 | 0.3006
0.000418739 | 1.44544 | 0.00015673 | 0.61854 | 0.54099 | -0.000149453 | 8.0853e-05 | 0.19309 | 6.79381e-06 | 0.3006
0.000459139 | 1.58489 | 0.000171851 | 0.62087 | 0.54197 | -0.000164287 | 8.90386e-05 | 0.19393 | 6.79381e-06 | 0.3006
0.000503435 | 1.7378 | 0.000188431 | 0.62319 | 0.54419 | -0.000180172 | 9.80479e-05 | 0.19476 | 6.79381e-06 | 0.3006
0.000552006 | 1.90546 | 0.000206611 | 0.62552 | 0.54641 | -0.000197592 | 0.000107967 | 0.19559 | 6.79381e-06 | 0.3006
0.000605262 | 2.0893 | 0.000226544 | 0.62785 | 0.54864 | -0.000216696 | 0.000118887 | 0.19642 | 6.79381e-06 | 0.3006
0.000663657 | 2.29087 | 0.0002484 | 0.63017 | 0.55086 | -0.000237646 | 0.00013091 | 0.19725 | 6.79381e-06 | 0.3006
0.000727685 | 2.51189 | 0.000272366 | 0.6325 | 0.55309 | -0.00026062 | 0.000144146 | 0.19809 | 6.79381e-06 | 0.3006
0.000797891 | 2.75423 | 0.000298643 | 0.63483 | 0.55532 | -0.000285814 | 0.000158717 | 0.19892 | 6.79381e-06 | 0.3006
0.00087487 | 3.01995 | 0.000327456 | 0.63715 | 0.55755 | -0.000313442 | 0.000174759 | 0.19975 | 6.79381e-06 | 0.3006
0.000959276 | 3.31131 | 0.000359048 | 0.63948 | 0.55978 | -0.000343738 | 0.000192418 | 0.20059 | 6.79381e-06 | 0.3006
0.00105 | 3.63078 | 0.000393688 | 0.64181 | 0.56202 | -0.000376961 | 0.000211859 | 0.20142 | 6.79381e-06 | 0.3006
0.00115 | 3.98107 | 0.000431671 | 0.64413 | 0.56426 | -0.000413392 | 0.00023326 | 0.20225 | 6.79381e-06 | 0.3006
0.00126 | 4.36516 | 0.000473317 | 0.64646 | 0.5665 | -0.000453342 | 0.000256819 | 0.20309 | 6.79381e-06 | 0.3006
0.00139 | 4.7863 | 0.000518982 | 0.64879 | 0.56875 | -0.000497149 | 0.000282752 | 0.20392 | 6.79381e-06 | 0.3006
0.00152 | 5.24807 | 0.000569053 | 0.65111 | 0.571 | -0.000545185 | 0.0003113 | 0.20476 | 6.79381e-06 | 0.3006
0.00167 | 5.7544 | 0.000623954 | 0.65344 | 0.57325 | -0.00059786 | 0.000342724 | 0.20559 | 6.79381e-06 | 0.3006
0.00183 | 6.30957 | 0.000684152 | 0.65577 | 0.57551 | -0.00065562 | 0.000377314 | 0.20642 | 6.79381e-06 | 0.3006
0.002 | 6.91831 | 0.000750157 | 0.65809 | 0.57777 | -0.000718956 | 0.000415389 | 0.20726 | 6.79381e-06 | 0.3006
0.0022 | 7.58578 | 0.000822531 | 0.66042 | 0.58014 | -0.000788258 | 0.000457299 | 0.20809 | 6.79381e-06 | 0.3006
0.00241 | 8.31764 | 0.000901888 | 0.66275 | 0.58237 | -0.000864447 | 0.00050343 | 0.20893 | 6.79381e-06 | 0.3006
0.00264 | 9.12011 | 0.0009889 | 0.66507 | 0.58461 | -0.000947998 | 0.000554205 | 0.20976 | 6.79381e-06 | 0.3006
0.0029 | 10 | 0.00108 | 0.6674 | 0.58684 | -0.00104 | 0.000610092 | 0.2106 | 6.79381e-06 | 0.3006
0.00318 | 10.96478 | 0.00119 | 0.66973 | 0.58907 | -0.00114 | 0.000671605 | 0.21143 | 6.79381e-06 | 0.3006
0.00348 | 12.02264 | 0.0013 | 0.67205 | 0.59131 | -0.00125 | 0.000739309 | 0.21227 | 6.79381e-06 | 0.3006
0.00382 | 13.18257 | 0.00143 | 0.67438 | 0.59355 | -0.00137 | 0.000813826 | 0.2131 | 6.79381e-06 | 0.3006
0.00419 | 14.4544 | 0.00157 | 0.67671 | 0.59578 | -0.0015 | 0.000895841 | 0.21394 | 6.79381e-06 | 0.3006
0.00459 | 15.84893 | 0.00172 | 0.67903 | 0.59802 | -0.00165 | 0.000986106 | 0.21477 | 6.79381e-06 | 0.3006
0.00503 | 17.37801 | 0.00188 | 0.68136 | 0.60026 | -0.00181 | 0.00109 | 0.21561 | 6.79381e-06 | 0.3006
0.00552 | 19.05461 | 0.00207 | 0.68369 | 0.6025 | -0.00198 | 0.00119 | 0.21644 | 6.79381e-06 | 0.3006
0.00605 | 20.89296 | 0.00227 | 0.68601 | 0.60474 | -0.00217 | 0.00132 | 0.21728 | 6.79381e-06 | 0.3006
0.00664 | 22.90868 | 0.00248 | 0.68834 | 0.60698 | -0.00238 | 0.00145 | 0.21812 | 6.79381e-06 | 0.3006
0.00728 | 25.11886 | 0.00272 | 0.69067 | 0.60922 | -0.00262 | 0.00159 | 0.21895 | 6.79381e-06 | 0.3006
0.00798 | 27.54229 | 0.00299 | 0.693 | 0.61146 | -0.00287 | 0.00175 | 0.21979 | 6.79381e-06 | 0.3006
0.00875 | 30.19952 | 0.00327 | 0.69532 | 0.6137 | -0.00315 | 0.00193 | 0.22063 | 6.79381e-06 | 0.3006
0.00959 | 33.11311 | 0.00359 | 0.69765 | 0.61594 | -0.00345 | 0.00212 | 0.22146 | 6.79381e-06 | 0.3006
0.01052 | 36.30781 | 0.00394 | 0.69998 | 0.61818 | -0.00378 | 0.00234 | 0.2223 | 6.79381e-06 | 0.3006
0.01153 | 39.81072 | 0.00432 | 0.7023 | 0.62043 | -0.00415 | 0.00257 | 0.22313 | 6.79381e-06 | 0.3006
0.01265 | 43.65158 | 0.00473 | 0.70463 | 0.62267 | -0.00455 | 0.00283 | 0.22397 | 6.79381e-06 | 0.3006
0.01387 | 47.86301 | 0.00519 | 0.70696 | 0.62491 | -0.00499 | 0.00312 | 0.22481 | 6.79381e-06 | 0.3006
0.0152 | 52.48075 | 0.00569 | 0.70928 | 0.62715 | -0.00547 | 0.00343 | 0.22565 | 6.79381e-06 | 0.3006
0.01667 | 57.54399 | 0.00624 | 0.71161 | 0.62939 | -0.006 | 0.00378 | 0.22648 | 6.79381e-06 | 0.3006
0.01828 | 63.09573 | 0.00684 | 0.71394 | 0.63163 | -0.00658 | 0.00416 | 0.22732 | 6.79381e-06 | 0.3006
0.02004 | 69.1831 | 0.0075 | 0.71626 | 0.63387 | -0.00721 | 0.00457 | 0.22816 | 6.79381e-06 | 0.3006
0.02198 | 75.85776 | 0.00823 | 0.71859 | 0.63611 | -0.00791 | 0.00503 | 0.229 | 6.79381e-06 | 0.3006
0.0241 | 83.17638 | 0.00902 | 0.72092 | 0.63832 | -0.00868 | 0.00554 | 0.22983 | 6.79381e-06 | 0.3006
0.02642 | 91.20108 | 0.00989 | 0.72324 | 0.64057 | -0.00951 | 0.00609 | 0.23067 | 6.79381e-06 | 0.3006
0.02897 | 100 | 0.01084 | 0.72557 | 0.64282 | -0.01043 | 0.00671 | 0.23151 | 6.79381e-06 | 0.3006
0.03176 | 109.64782 | 0.01189 | 0.7279 | 0.64506 | -0.01144 | 0.00738 | 0.23235 | 6.79381e-06 | 0.3006
0.03483 | 120.22644 | 0.01304 | 0.73022 | 0.64731 | -0.01255 | 0.00812 | 0.23318 | 6.79381e-06 | 0.3006
0.03819 | 131.82567 | 0.01429 | 0.73255 | 0.64956 | -0.01376 | 0.00894 | 0.23402 | 6.79381e-06 | 0.3006
0.04187 | 144.54398 | 0.01567 | 0.73488 | 0.6518 | -0.01509 | 0.00983 | 0.23486 | 6.79381e-06 | 0.3006
0.04591 | 158.48932 | 0.01719 | 0.7372 | 0.65404 | -0.01655 | 0.01082 | 0.2357 | 6.79381e-06 | 0.3006
0.05034 | 173.78008 | 0.01884 | 0.73953 | 0.65629 | -0.01814 | 0.01191 | 0.23654 | 6.79381e-06 | 0.3006
0.0552 | 190.54607 | 0.02066 | 0.74186 | 0.65853 | -0.0199 | 0.0131 | 0.23738 | 6.79381e-06 | 0.3006
0.06053 | 208.92961 | 0.02265 | 0.74418 | 0.66077 | -0.02182 | 0.01442 | 0.23822 | 6.79381e-06 | 0.3006
0.06637 | 229.08677 | 0.02484 | 0.74651 | 0.66302 | -0.02393 | 0.01587 | 0.23905 | 6.79381e-06 | 0.3006
0.07277 | 251.18864 | 0.02724 | 0.74884 | 0.66527 | -0.02624 | 0.01746 | 0.23989 | 6.79381e-06 | 0.3006
0.07979 | 275.42287 | 0.02986 | 0.75116 | 0.66751 | -0.02878 | 0.01921 | 0.24073 | 6.79381e-06 | 0.3006
0.08749 | 301.99517 | 0.03275 | 0.75349 | 0.66975 | -0.03156 | 0.02113 | 0.24157 | 6.79381e-06 | 0.3006
0.09593 | 331.13112 | 0.0359 | 0.75582 | 0.672 | -0.0346 | 0.02325 | 0.24241 | 6.79381e-06 | 0.3006
0.10518 | 363.07805 | 0.03937 | 0.75814 | 0.67425 | -0.03795 | 0.02559 | 0.24325 | 6.79381e-06 | 0.3006
0.11533 | 398.10717 | 0.04317 | 0.76047 | 0.67649 | -0.04161 | 0.02815 | 0.24409 | 6.79381e-06 | 0.3006
0.12646 | 436.51583 | 0.04733 | 0.7628 | 0.67874 | -0.04563 | 0.03097 | 0.24493 | 6.79381e-06 | 0.3006
0.13866 | 478.63009 | 0.0519 | 0.76512 | 0.68098 | -0.05004 | 0.03408 | 0.24577 | 6.79381e-06 | 0.3006
0.15204 | 524.80746 | 0.05691 | 0.76745 | 0.68323 | -0.05488 | 0.03749 | 0.24661 | 6.79381e-06 | 0.3006
0.1667 | 575.43994 | 0.0624 | 0.76978 | 0.68548 | -0.06018 | 0.04125 | 0.24745 | 6.79381e-06 | 0.3006
0.18279 | 630.95734 | 0.06842 | 0.7721 | 0.68772 | -0.06599 | 0.04538 | 0.24829 | 6.79381e-06 | 0.3006
0.20042 | 691.83097 | 0.07502 | 0.77443 | 0.68997 | -0.07237 | 0.04993 | 0.24913 | 6.79381e-06 | 0.3006
0.21976 | 758.57758 | 0.08225 | 0.77676 | 0.69222 | -0.07936 | 0.05493 | 0.24997 | 6.79381e-06 | 0.3006
0.24096 | 831.76377 | 0.09019 | 0.77908 | 0.69447 | -0.08702 | 0.06043 | 0.25081 | 6.79381e-06 | 0.3006
0.26421 | 912.01084 | 0.09889 | 0.78141 | 0.69671 | -0.09543 | 0.06649 | 0.25165 | 6.79381e-06 | 0.3006
0.2897 | 1000 | 0.10843 | 0.78374 | 0.69896 | -0.10465 | 0.07315 | 0.25249 | 6.79381e-06 | 0.3006
0.31765 | 1096.4782 | 0.11889 | 0.78606 | 0.70121 | -0.11476 | 0.08047 | 0.25333 | 6.79381e-06 | 0.3006
0.34829 | 1202.26443 | 0.13036 | 0.78839 | 0.70346 | -0.12584 | 0.08853 | 0.25417 | 6.79381e-06 | 0.3006
0.38189 | 1318.25674 | 0.14294 | 0.79072 | 0.70571 | -0.138 | 0.09739 | 0.25501 | 6.79381e-06 | 0.3006
0.41874 | 1445.43977 | 0.15673 | 0.79304 | 0.70796 | -0.15133 | 0.10714 | 0.25585 | 6.79381e-06 | 0.3006
0.45914 | 1584.89319 | 0.17185 | 0.79537 | 0.71021 | -0.16595 | 0.11786 | 0.25669 | 6.79381e-06 | 0.3006
0.50344 | 1737.80083 | 0.18843 | 0.7977 | 0.71246 | -0.18198 | 0.12965 | 0.25753 | 6.79381e-06 | 0.3006
0.55201 | 1905.46072 | 0.20661 | 0.80002 | 0.71471 | -0.19956 | 0.14262 | 0.25838 | 6.79381e-06 | 0.3006
0.60526 | 2089.29613 | 0.22654 | 0.80235 | 0.71696 | -0.21883 | 0.15689 | 0.25922 | 6.79381e-06 | 0.3006
0.66366 | 2290.86765 | 0.2484 | 0.80468 | 0.71921 | -0.23997 | 0.17259 | 0.26006 | 6.79381e-06 | 0.3006
0.72769 | 2511.88643 | 0.27237 | 0.807 | 0.72146 | -0.26315 | 0.18985 | 0.2609 | 6.79381e-06 | 0.3006
0.79789 | 2754.2287 | 0.29864 | 0.80933 | 0.72371 | -0.28857 | 0.20884 | 0.26174 | 6.79381e-06 | 0.3006
0.87487 | 3019.95172 | 0.32746 | 0.81166 | 0.72596 | -0.31644 | 0.22973 | 0.26258 | 6.79381e-06 | 0.3006
0.95928 | 3311.31121 | 0.35905 | 0.81398 | 0.72821 | -0.34701 | 0.2527 | 0.26342 | 6.79381e-06 | 0.3006
1.05183 | 3630.78055 | 0.39369 | 0.81631 | 0.73046 | -0.38053 | 0.27796 | 0.26427 | 6.79381e-06 | 0.3006
1.1533 | 3981.07171 | 0.43167 | 0.81864 | 0.73271 | -0.41728 | 0.30575 | 0.26511 | 6.79381e-06 | 0.3006
1.26457 | 4365.15832 | 0.47332 | 0.82096 | 0.73496 | -0.45759 | 0.33631 | 0.26595 | 6.79381e-06 | 0.3006
1.38658 | 4786.30092 | 0.51898 | 0.82329 | 0.73722 | -0.50179 | 0.36993 | 0.26679 | 6.79381e-06 | 0.3006
1.52035 | 5248.0746 | 0.56905 | 0.82562 | 0.73947 | -0.55025 | 0.4069 | 0.26763 | 6.79381e-06 | 0.3006
1.66703 | 5754.39937 | 0.62395 | 0.82794 | 0.74172 | -0.6034 | 0.44756 | 0.26848 | 6.79381e-06 | 0.3006
1.82786 | 6309.57344 | 0.68415 | 0.83027 | 0.74397 | -0.66168 | 0.49228 | 0.26932 | 6.79381e-06 | 0.3006
2.00421 | 6918.30971 | 0.75016 | 0.8326 | 0.74623 | -0.72559 | 0.54146 | 0.27016 | 6.79381e-06 | 0.3006
2.19758 | 7585.77575 | 0.82253 | 0.83492 | 0.74848 | -0.79568 | 0.59555 | 0.271 | 6.79381e-06 | 0.3006
2.40959 | 8317.63771 | 0.90189 | 0.83725 | 0.75073 | -0.87253 | 0.65503 | 0.27184 | 6.79381e-06 | 0.3006
2.64207 | 9120.10839 | 0.9889 | 0.83958 | 0.75299 | -0.9568 | 0.72046 | 0.27269 | 6.79381e-06 | 0.3006
2.89697 | 10000 | 1.08431 | 0.8419 | 0.75524 | -1.04921 | 0.79241 | 0.27353 | 6.79381e-06 | 0.3006

## CREE LED 70 CRI
Intensity [mW/cm2] | Intensity [lux] | J_sc | V_oc | V_mpp | J_mpp | P_mpp | PCE | EQE_EL | Delta_V_oc_nr
0.000284953 | 1 | 0.000106978 | 0.60889 | 0.53184 | -0.000101912 | 5.42011e-05 | 0.19021 | 6.79381e-06 | 0.3006
0.000312445 | 1.09648 | 0.000117299 | 0.61122 | 0.53406 | -0.000111768 | 5.96909e-05 | 0.19104 | 6.79381e-06 | 0.3006
0.000342589 | 1.20226 | 0.000128616 | 0.61355 | 0.53627 | -0.000122578 | 6.57356e-05 | 0.19188 | 6.79381e-06 | 0.3006
0.000375641 | 1.31826 | 0.000141024 | 0.61587 | 0.53848 | -0.000134437 | 7.23912e-05 | 0.19271 | 6.79381e-06 | 0.3006
0.000411882 | 1.44544 | 0.00015463 | 0.6182 | 0.54067 | -0.000147445 | 7.97192e-05 | 0.19355 | 6.79381e-06 | 0.3006
0.00045162 | 1.58489 | 0.000169548 | 0.62053 | 0.54165 | -0.000162081 | 8.77903e-05 | 0.19439 | 6.79381e-06 | 0.3006
0.000495191 | 1.7378 | 0.000185906 | 0.62285 | 0.54387 | -0.000177752 | 9.66735e-05 | 0.19522 | 6.79381e-06 | 0.3006
0.000542966 | 1.90546 | 0.000203842 | 0.62518 | 0.54609 | -0.000194939 | 0.000106454 | 0.19606 | 6.79381e-06 | 0.3006
0.000595351 | 2.0893 | 0.000223508 | 0.62751 | 0.54831 | -0.000213786 | 0.000117221 | 0.19689 | 6.79381e-06 | 0.3006
0.000652789 | 2.29087 | 0.000245072 | 0.62983 | 0.55053 | -0.000234455 | 0.000129076 | 0.19773 | 6.79381e-06 | 0.3006
0.000715769 | 2.51189 | 0.000268716 | 0.63216 | 0.55276 | -0.000257121 | 0.000142126 | 0.19856 | 6.79381e-06 | 0.3006
0.000784825 | 2.75423 | 0.000294641 | 0.63449 | 0.55499 | -0.000281977 | 0.000156494 | 0.1994 | 6.79381e-06 | 0.3006
0.000860544 | 3.01995 | 0.000323068 | 0.63681 | 0.55722 | -0.000309234 | 0.000172311 | 0.20024 | 6.79381e-06 | 0.3006
0.000943567 | 3.31131 | 0.000354237 | 0.63914 | 0.55945 | -0.000339124 | 0.000189724 | 0.20107 | 6.79381e-06 | 0.3006
0.00103 | 3.63078 | 0.000388413 | 0.64147 | 0.56169 | -0.000371901 | 0.000208893 | 0.20191 | 6.79381e-06 | 0.3006
0.00113 | 3.98107 | 0.000425886 | 0.64379 | 0.56393 | -0.000407844 | 0.000229995 | 0.20274 | 6.79381e-06 | 0.3006
0.00124 | 4.36516 | 0.000466975 | 0.64612 | 0.56617 | -0.000447258 | 0.000253225 | 0.20358 | 6.79381e-06 | 0.3006
0.00136 | 4.7863 | 0.000512028 | 0.64845 | 0.56842 | -0.000490477 | 0.000278796 | 0.20442 | 6.79381e-06 | 0.3006
0.0015 | 5.24807 | 0.000561427 | 0.65077 | 0.57067 | -0.00053787 | 0.000306945 | 0.20525 | 6.79381e-06 | 0.3006
0.00164 | 5.7544 | 0.000615593 | 0.6531 | 0.57292 | -0.000589838 | 0.000337931 | 0.20609 | 6.79381e-06 | 0.3006
0.0018 | 6.30957 | 0.000674984 | 0.65543 | 0.57518 | -0.000646823 | 0.000372038 | 0.20693 | 6.79381e-06 | 0.3006
0.00197 | 6.91831 | 0.000740106 | 0.65775 | 0.57744 | -0.00070931 | 0.000409581 | 0.20776 | 6.79381e-06 | 0.3006
0.00216 | 7.58578 | 0.00081151 | 0.66008 | 0.57981 | -0.000777678 | 0.000450907 | 0.2086 | 6.79381e-06 | 0.3006
0.00237 | 8.31764 | 0.000889803 | 0.66241 | 0.58204 | -0.000852844 | 0.000496393 | 0.20944 | 6.79381e-06 | 0.3006
0.0026 | 9.12011 | 0.000975649 | 0.66473 | 0.58428 | -0.000935274 | 0.00054646 | 0.21027 | 6.79381e-06 | 0.3006
0.00285 | 10 | 0.00107 | 0.66706 | 0.58651 | -0.00103 | 0.000601568 | 0.21111 | 6.79381e-06 | 0.3006
0.00312 | 10.96478 | 0.00117 | 0.66939 | 0.58875 | -0.00112 | 0.000662223 | 0.21195 | 6.79381e-06 | 0.3006
0.00343 | 12.02264 | 0.00129 | 0.67171 | 0.59098 | -0.00123 | 0.000728982 | 0.21279 | 6.79381e-06 | 0.3006
0.00376 | 13.18257 | 0.00141 | 0.67404 | 0.59322 | -0.00135 | 0.00080246 | 0.21362 | 6.79381e-06 | 0.3006
0.00412 | 14.4544 | 0.00155 | 0.67637 | 0.59546 | -0.00148 | 0.000883331 | 0.21446 | 6.79381e-06 | 0.3006
0.00452 | 15.84893 | 0.0017 | 0.67869 | 0.59769 | -0.00163 | 0.000972338 | 0.2153 | 6.79381e-06 | 0.3006
0.00495 | 17.37801 | 0.00186 | 0.68102 | 0.59993 | -0.00178 | 0.00107 | 0.21614 | 6.79381e-06 | 0.3006
0.00543 | 19.05461 | 0.00204 | 0.68335 | 0.60217 | -0.00196 | 0.00118 | 0.21698 | 6.79381e-06 | 0.3006
0.00595 | 20.89296 | 0.00224 | 0.68567 | 0.60441 | -0.00215 | 0.0013 | 0.21781 | 6.79381e-06 | 0.3006
0.00653 | 22.90868 | 0.00245 | 0.688 | 0.60665 | -0.00235 | 0.00143 | 0.21865 | 6.79381e-06 | 0.3006
0.00716 | 25.11886 | 0.00269 | 0.69033 | 0.60889 | -0.00258 | 0.00157 | 0.21949 | 6.79381e-06 | 0.3006
0.00785 | 27.54229 | 0.00295 | 0.69265 | 0.61113 | -0.00283 | 0.00173 | 0.22033 | 6.79381e-06 | 0.3006
0.00861 | 30.19952 | 0.00323 | 0.69498 | 0.61337 | -0.0031 | 0.0019 | 0.22117 | 6.79381e-06 | 0.3006
0.00944 | 33.11311 | 0.00354 | 0.69731 | 0.61561 | -0.0034 | 0.00209 | 0.22201 | 6.79381e-06 | 0.3006
0.01035 | 36.30781 | 0.00388 | 0.69963 | 0.61786 | -0.00373 | 0.00231 | 0.22285 | 6.79381e-06 | 0.3006
0.01134 | 39.81072 | 0.00426 | 0.70196 | 0.6201 | -0.00409 | 0.00254 | 0.22369 | 6.79381e-06 | 0.3006
0.01244 | 43.65158 | 0.00467 | 0.70429 | 0.62234 | -0.00449 | 0.00279 | 0.22453 | 6.79381e-06 | 0.3006
0.01364 | 47.86301 | 0.00512 | 0.70661 | 0.62458 | -0.00492 | 0.00307 | 0.22537 | 6.79381e-06 | 0.3006
0.01495 | 52.48075 | 0.00561 | 0.70894 | 0.62682 | -0.0054 | 0.00338 | 0.22621 | 6.79381e-06 | 0.3006
0.0164 | 57.54399 | 0.00616 | 0.71127 | 0.62906 | -0.00592 | 0.00372 | 0.22705 | 6.79381e-06 | 0.3006
0.01798 | 63.09573 | 0.00675 | 0.71359 | 0.6313 | -0.00649 | 0.0041 | 0.22789 | 6.79381e-06 | 0.3006
0.01971 | 69.1831 | 0.0074 | 0.71592 | 0.63354 | -0.00712 | 0.00451 | 0.22873 | 6.79381e-06 | 0.3006
0.02162 | 75.85776 | 0.00812 | 0.71825 | 0.63578 | -0.0078 | 0.00496 | 0.22957 | 6.79381e-06 | 0.3006
0.0237 | 83.17638 | 0.0089 | 0.72057 | 0.63799 | -0.00856 | 0.00546 | 0.23041 | 6.79381e-06 | 0.3006
0.02599 | 91.20108 | 0.00976 | 0.7229 | 0.64024 | -0.00939 | 0.00601 | 0.23125 | 6.79381e-06 | 0.3006
0.0285 | 100 | 0.0107 | 0.72523 | 0.64249 | -0.01029 | 0.00661 | 0.23209 | 6.79381e-06 | 0.3006
0.03124 | 109.64782 | 0.01173 | 0.72755 | 0.64473 | -0.01129 | 0.00728 | 0.23293 | 6.79381e-06 | 0.3006
0.03426 | 120.22644 | 0.01286 | 0.72988 | 0.64698 | -0.01238 | 0.00801 | 0.23377 | 6.79381e-06 | 0.3006
0.03756 | 131.82567 | 0.0141 | 0.73221 | 0.64923 | -0.01357 | 0.00881 | 0.23461 | 6.79381e-06 | 0.3006
0.04119 | 144.54398 | 0.01546 | 0.73453 | 0.65147 | -0.01489 | 0.0097 | 0.23545 | 6.79381e-06 | 0.3006
0.04516 | 158.48932 | 0.01695 | 0.73686 | 0.65372 | -0.01632 | 0.01067 | 0.23629 | 6.79381e-06 | 0.3006
0.04952 | 173.78008 | 0.01859 | 0.73919 | 0.65596 | -0.0179 | 0.01174 | 0.23713 | 6.79381e-06 | 0.3006
0.0543 | 190.54607 | 0.02038 | 0.74151 | 0.6582 | -0.01963 | 0.01292 | 0.23797 | 6.79381e-06 | 0.3006
0.05954 | 208.92961 | 0.02235 | 0.74384 | 0.66044 | -0.02153 | 0.01422 | 0.23881 | 6.79381e-06 | 0.3006
0.06528 | 229.08677 | 0.02451 | 0.74617 | 0.66269 | -0.02361 | 0.01564 | 0.23965 | 6.79381e-06 | 0.3006
0.07158 | 251.18864 | 0.02687 | 0.74849 | 0.66494 | -0.02589 | 0.01721 | 0.2405 | 6.79381e-06 | 0.3006
0.07848 | 275.42287 | 0.02946 | 0.75082 | 0.66718 | -0.02839 | 0.01894 | 0.24134 | 6.79381e-06 | 0.3006
0.08605 | 301.99517 | 0.03231 | 0.75315 | 0.66943 | -0.03113 | 0.02084 | 0.24218 | 6.79381e-06 | 0.3006
0.09436 | 331.13112 | 0.03542 | 0.75547 | 0.67167 | -0.03414 | 0.02293 | 0.24302 | 6.79381e-06 | 0.3006
0.10346 | 363.07805 | 0.03884 | 0.7578 | 0.67392 | -0.03744 | 0.02523 | 0.24386 | 6.79381e-06 | 0.3006
0.11344 | 398.10717 | 0.04259 | 0.76013 | 0.67616 | -0.04106 | 0.02776 | 0.2447 | 6.79381e-06 | 0.3006
0.12439 | 436.51583 | 0.0467 | 0.76246 | 0.67841 | -0.04502 | 0.03054 | 0.24555 | 6.79381e-06 | 0.3006
0.13639 | 478.63009 | 0.0512 | 0.76478 | 0.68065 | -0.04937 | 0.0336 | 0.24639 | 6.79381e-06 | 0.3006
0.14955 | 524.80746 | 0.05614 | 0.76711 | 0.6829 | -0.05414 | 0.03697 | 0.24723 | 6.79381e-06 | 0.3006
0.16397 | 575.43994 | 0.06156 | 0.76944 | 0.68515 | -0.05937 | 0.04068 | 0.24807 | 6.79381e-06 | 0.3006
0.17979 | 630.95734 | 0.0675 | 0.77176 | 0.68739 | -0.06511 | 0.04475 | 0.24892 | 6.79381e-06 | 0.3006
0.19714 | 691.83097 | 0.07401 | 0.77409 | 0.68964 | -0.0714 | 0.04924 | 0.24976 | 6.79381e-06 | 0.3006
0.21616 | 758.57758 | 0.08115 | 0.77642 | 0.69189 | -0.07829 | 0.05417 | 0.2506 | 6.79381e-06 | 0.3006
0.23701 | 831.76377 | 0.08898 | 0.77874 | 0.69414 | -0.08586 | 0.0596 | 0.25144 | 6.79381e-06 | 0.3006
0.25988 | 912.01084 | 0.09756 | 0.78107 | 0.69639 | -0.09415 | 0.06556 | 0.25229 | 6.79381e-06 | 0.3006
0.28495 | 1000 | 0.10698 | 0.7834 | 0.69863 | -0.10324 | 0.07213 | 0.25313 | 6.79381e-06 | 0.3006
0.31244 | 1096.4782 | 0.1173 | 0.78572 | 0.70088 | -0.11322 | 0.07935 | 0.25397 | 6.79381e-06 | 0.3006
0.34259 | 1202.26443 | 0.12862 | 0.78805 | 0.70313 | -0.12416 | 0.0873 | 0.25482 | 6.79381e-06 | 0.3006
0.37564 | 1318.25674 | 0.14102 | 0.79038 | 0.70538 | -0.13615 | 0.09604 | 0.25566 | 6.79381e-06 | 0.3006
0.41188 | 1445.43977 | 0.15463 | 0.7927 | 0.70763 | -0.1493 | 0.10565 | 0.2565 | 6.79381e-06 | 0.3006
0.45162 | 1584.89319 | 0.16955 | 0.79503 | 0.70988 | -0.16372 | 0.11622 | 0.25735 | 6.79381e-06 | 0.3006
0.49519 | 1737.80083 | 0.18591 | 0.79736 | 0.71213 | -0.17954 | 0.12785 | 0.25819 | 6.79381e-06 | 0.3006
0.54297 | 1905.46072 | 0.20384 | 0.79968 | 0.71438 | -0.19688 | 0.14065 | 0.25903 | 6.79381e-06 | 0.3006
0.59535 | 2089.29613 | 0.22351 | 0.80201 | 0.71663 | -0.2159 | 0.15472 | 0.25988 | 6.79381e-06 | 0.3006
0.65279 | 2290.86765 | 0.24507 | 0.80434 | 0.71888 | -0.23675 | 0.1702 | 0.26072 | 6.79381e-06 | 0.3006
0.71577 | 2511.88643 | 0.26872 | 0.80666 | 0.72113 | -0.25962 | 0.18722 | 0.26156 | 6.79381e-06 | 0.3006
0.78483 | 2754.2287 | 0.29464 | 0.80899 | 0.72338 | -0.2847 | 0.20594 | 0.26241 | 6.79381e-06 | 0.3006
0.86054 | 3019.95172 | 0.32307 | 0.81132 | 0.72563 | -0.3122 | 0.22654 | 0.26325 | 6.79381e-06 | 0.3006
0.94357 | 3311.31121 | 0.35424 | 0.81364 | 0.72788 | -0.34236 | 0.24919 | 0.2641 | 6.79381e-06 | 0.3006
1.0346 | 3630.78055 | 0.38841 | 0.81597 | 0.73013 | -0.37542 | 0.27411 | 0.26494 | 6.79381e-06 | 0.3006
1.13442 | 3981.07171 | 0.42589 | 0.8183 | 0.73238 | -0.41169 | 0.30151 | 0.26579 | 6.79381e-06 | 0.3006
1.24386 | 4365.15832 | 0.46698 | 0.82062 | 0.73463 | -0.45145 | 0.33165 | 0.26663 | 6.79381e-06 | 0.3006
1.36387 | 4786.30092 | 0.51203 | 0.82295 | 0.73689 | -0.49506 | 0.3648 | 0.26747 | 6.79381e-06 | 0.3006
1.49545 | 5248.0746 | 0.56143 | 0.82528 | 0.73914 | -0.54287 | 0.40126 | 0.26832 | 6.79381e-06 | 0.3006
1.63973 | 5754.39937 | 0.61559 | 0.8276 | 0.74139 | -0.59531 | 0.44136 | 0.26916 | 6.79381e-06 | 0.3006
1.79793 | 6309.57344 | 0.67498 | 0.82993 | 0.74364 | -0.65281 | 0.48546 | 0.27001 | 6.79381e-06 | 0.3006
1.97139 | 6918.30971 | 0.74011 | 0.83226 | 0.7459 | -0.71586 | 0.53396 | 0.27085 | 6.79381e-06 | 0.3006
2.16159 | 7585.77575 | 0.81151 | 0.83458 | 0.74815 | -0.785 | 0.5873 | 0.2717 | 6.79381e-06 | 0.3006
2.37013 | 8317.63771 | 0.8898 | 0.83691 | 0.7504 | -0.86082 | 0.64596 | 0.27254 | 6.79381e-06 | 0.3006
2.5988 | 9120.10839 | 0.97565 | 0.83924 | 0.75266 | -0.94397 | 0.71048 | 0.27339 | 6.79381e-06 | 0.3006
2.84953 | 10000 | 1.06978 | 0.84156 | 0.75491 | -1.03514 | 0.78144 | 0.27423 | 6.79381e-06 | 0.3006