## Sheet1
Time | Light Source | Intensity [mW/cm2] | Intensity [lux] | J_sc | V_oc | V_mpp | J_mpp | P_mpp | PCE | EQE_EL | Delta_V_oc_nr | Area_Module | N_cells | Cell_Width | Area_cell | Area_interconnects | I_sc_Module | V_oc_Module | V_mpp_Module | I_mpp_Module | P_mpp_Module | PCE_Module | eta_interp | eta_system | eta_100uA | eta_1mA | eta_10mA | Total Incident Energy (mWhr) | Converted Energy (mWhr) | Stored Energy (mWhr)
INO_4 | 100 Defects | [22 empty] | I_1.39 (N=5)
7 | Time_0700 | 0.05411284 | 150.8835 | -0.02270951 | 0.6943841 | 0.611227 | -0.02040094 | 0.0124696 | 0.2304371 | 5.278261e-05 | 0.2488109 | 25 | 4 | 1.2425 | 6.2125 | 0.15 | 0.1410828 | 2.777536 | 2.444908 | -0.1267408 | 0.3098696 | 0.2290544 | 0.9413623 | 0.2156232 | 0.9397006 | 0.9558466 | 0.9549151 | 0 | 0 | 0
8 | Time_0800 | 0.1020409 | 265.6068 | -0.04350627 | 0.7117616 | 0.6287216 | -0.040375 | 0.02538464 | 0.2487692 | 5.278261e-05 | 0.2488109 | 25 | 4 | 1.2425 | 6.2125 | 0.15 | 0.2702827 | 2.847047 | 2.514886 | -0.2508297 | 0.6308082 | 0.2472766 | 0.9484594 | 0.2345318 | 0.9418462 | 0.958405 | 0.956785 | 1.944703 | 0.4668285 | 0.4415738
9 | Time_0900 | 0.153434 | 396.825 | -0.06652851 | 0.7228503 | 0.6396847 | -0.06252275 | 0.03999485 | 0.2606648 | 5.278261e-05 | 0.2488109 | 25 | 4 | 1.2425 | 6.2125 | 0.15 | 0.4133083 | 2.891401 | 2.558739 | -0.3884226 | 0.9938721 | 0.2591008 | 0.9518135 | 0.2466157 | 0.9406771 | 0.9595746 | 0.9586499 | 5.130921 | 1.275658 | 1.210288
10 | Time_1000 | 0.2998393 | 795.0366 | -0.1307006 | 0.7402447 | 0.6567064 | -0.1243385 | 0.08165389 | 0.2723255 | 5.278261e-05 | 0.2488109 | 25 | 4 | 1.2425 | 6.2125 | 0.15 | 0.8119773 | 2.960979 | 2.626826 | -0.7724529 | 2.029099 | 0.2706916 | 0.9599725 | 0.2598565 | 0.943264 | 0.9620826 | 0.9604692 | 11.10185 | 2.873413 | 2.74071
11 | Time_1100 | 0.2998393 | 795.0366 | -0.1307006 | 0.7402447 | 0.6567064 | -0.1243385 | 0.08165389 | 0.2723255 | 5.278261e-05 | 0.2488109 | 25 | 4 | 1.2425 | 6.2125 | 0.15 | 0.8119773 | 2.960979 | 2.626826 | -0.7724529 | 2.029099 | 0.2706916 | 0.9599725 | 0.2598565 | 0.943264 | 0.9620826 | 0.9604692 | 18.90284 | 4.988781 | 4.772081
12 | Time_1200 | 0.3830079 | 1000 | -0.1662044 | 0.7463904 | 0.6626901 | -0.158566 | 0.1050801 | 0.2743549 | 5.278261e-05 | 0.2488109 | 25 | 4 | 1.2425 | 6.2125 | 0.15 | 1.032545 | 2.985561 | 2.65076 | -0.985091 | 2.61124 | 0.2727088 | 0.9626022 | 0.2625101 | 0.9445403 | 0.9627208 | 0.96174 | 27.74887 | 7.396943 | 7.08833
13 | Time_1300 | 0.3171665 | 842.7925 | -0.1373348 | 0.7415124 | 0.6579415 | -0.1307331 | 0.08601475 | 0.2711975 | 5.278261e-05 | 0.2488109 | 25 | 4 | 1.2425 | 6.2125 | 0.15 | 0.8531923 | 2.96605 | 2.631766 | -0.8121795 | 2.137467 | 0.2695703 | 0.960526 | 0.2589293 | 0.9435274 | 0.9622143 | 0.9607249 | 36.81148 | 9.859289 | 9.457185
14 | Time_1400 | 0.3674475 | 960.8906 | -0.1588852 | 0.7452399 | 0.6615706 | -0.1515087 | 0.1002337 | 0.2727838 | 5.278261e-05 | 0.2488109 | 25 | 4 | 1.2425 | 6.2125 | 0.15 | 0.9870741 | 2.98096 | 2.646283 | -0.941248 | 2.490808 | 0.2711471 | 0.9621202 | 0.2608761 | 0.9443015 | 0.9626014 | 0.9615007 | 45.60709 | 12.24117 | 11.74778
15 | Time_1500 | 0.3035224 | 808.6584 | -0.13083 | 0.74027 | 0.6567311 | -0.1244632 | 0.08173885 | 0.2693009 | 5.278261e-05 | 0.2488109 | 25 | 4 | 1.2425 | 6.2125 | 0.15 | 0.8127811 | 2.96108 | 2.626925 | -0.7732275 | 2.03121 | 0.2676851 | 0.9599836 | 0.2569733 | 0.9432693 | 0.9620852 | 0.9604718 | 54.23214 | 14.56993 | 13.9868
16 | Time_1600 | 0.2638056 | 707.7023 | -0.1134541 | 0.7366167 | 0.6531685 | -0.1077177 | 0.07035781 | 0.2667033 | 5.278261e-05 | 0.2488109 | 25 | 4 | 1.2425 | 6.2125 | 0.15 | 0.7048339 | 2.946467 | 2.612674 | -0.6691962 | 1.748392 | 0.265103 | 0.9583565 | 0.2540632 | 0.9425093 | 0.9617051 | 0.960091 | 61.06926 | 16.38748 | 15.72944
17 | Time_1700 | 0.3462389 | 1016.995 | -0.1492485 | 0.7436406 | 0.660014 | -0.1422179 | 0.09386581 | 0.2711013 | 5.278261e-05 | 0.2488109 | 25 | 4 | 1.2425 | 6.2125 | 0.15 | 0.9272063 | 2.974562 | 2.640056 | -0.8835288 | 2.332565 | 0.2694747 | 0.9614423 | 0.2590843 | 0.9439695 | 0.9624354 | 0.9611679 | 68.44034 | 18.35571 | 17.61843
18 | Time_1800 | 0.3020058 | 900.7121 | -0.1300811 | 0.740123 | 0.6565879 | -0.1237414 | 0.08124709 | 0.2690249 | 5.278261e-05 | 0.2488109 | 25 | 4 | 1.2425 | 6.2125 | 0.15 | 0.8081286 | 2.960492 | 2.626351 | -0.7687433 | 2.01899 | 0.2674108 | 0.959919 | 0.2566927 | 0.9432387 | 0.9620699 | 0.9604565 | 76.5392 | 20.52961 | 19.70692
19 | Time_1900 | 0.25979 | 805.8344 | -0.1121955 | 0.7363304 | 0.652889 | -0.1065049 | 0.06953589 | 0.2676619 | 5.278261e-05 | 0.2488109 | 25 | 4 | 1.2425 | 6.2125 | 0.15 | 0.6970146 | 2.945321 | 2.611556 | -0.6616618 | 1.727967 | 0.266056 | 0.9582269 | 0.254942 | 0.9424497 | 0.9616753 | 0.9600611 | 83.55744 | 22.4012 | 21.50199