## Sheet1
Time | Light Source | Intensity [mW/cm2] | Intensity [lux] | J_sc | V_oc | V_mpp | J_mpp | P_mpp | PCE | EQE_EL | Delta_V_oc_nr | Area_Module | N_cells | Cell_Width | Area_cell | Area_interconnects | I_sc_Module | V_oc_Module | V_mpp_Module | I_mpp_Module | P_mpp_Module | PCE_Module | eta_interp | eta_system | eta_100uA | eta_1mA | eta_10mA | Total Incident Energy (mWhr) | Converted Energy (mWhr) | Stored Energy (mWhr)
mWhr | [27 empty] | mWhr | mWhr | mWhr
ORG_65 | 100 Defects | [22 empty] | O_1.68 (N=5)
7 | Time_0700 | 0.05411284 | 150.8835 | -0.01767552 | 0.8293471 | 0.7403834 | -0.01536281 | 0.01137437 | 0.2101973 | 9.5879e-07 | 0.3500665 | 25 | 4 | 1.2425 | 6.2125 | 0.15 | 0.1098092 | 3.317388 | 2.961534 | -0.09544146 | 0.2826531 | 0.2089361 | 0.9433451 | 0.1970988 | 0.9433451 | 0.9633032 | 0.9617906 | 0 | 0 | 0
8 | Time_0800 | 0.1020409 | 265.6068 | -0.03284865 | 0.8464729 | 0.7582925 | -0.03001545 | 0.02276049 | 0.2230526 | 9.5879e-07 | 0.3500665 | 25 | 4 | 1.2425 | 6.2125 | 0.15 | 0.2040723 | 3.385892 | 3.03317 | -0.186471 | 0.5655982 | 0.2217143 | 0.9469197 | 0.2099456 | 0.9403292 | 0.9646834 | 0.9630119 | 1.944703 | 0.4209748 | 0.3978687
9 | Time_0900 | 0.153434 | 396.825 | -0.04973669 | 0.8575217 | 0.7694798 | -0.04635363 | 0.03566818 | 0.2324659 | 9.5879e-07 | 0.3500665 | 25 | 4 | 1.2425 | 6.2125 | 0.15 | 0.3089892 | 3.430087 | 3.077919 | -0.2879719 | 0.8863543 | 0.2310711 | 0.951518 | 0.2198683 | 0.9403292 | 0.9646871 | 0.9632494 | 5.130921 | 1.1438 | 1.084109
10 | Time_1000 | 0.2998393 | 795.0366 | -0.09833282 | 0.8752852 | 0.7871455 | -0.09342896 | 0.07354218 | 0.245272 | 9.5879e-07 | 0.3500665 | 25 | 4 | 1.2425 | 6.2125 | 0.15 | 0.6108927 | 3.501141 | 3.148582 | -0.5804274 | 1.827523 | 0.2438004 | 0.9602402 | 0.2341069 | 0.9436273 | 0.9653791 | 0.9639423 | 11.10185 | 2.57917 | 2.459187
11 | Time_1100 | 0.2998393 | 795.0366 | -0.09833282 | 0.8752852 | 0.7871455 | -0.09342896 | 0.07354218 | 0.245272 | 9.5879e-07 | 0.3500665 | 25 | 4 | 1.2425 | 6.2125 | 0.15 | 0.6108927 | 3.501141 | 3.148582 | -0.5804274 | 1.827523 | 0.2438004 | 0.9602402 | 0.2341069 | 0.9436273 | 0.9653791 | 0.9639423 | 18.90284 | 4.485124 | 4.290005
12 | Time_1200 | 0.3830079 | 1000 | -0.1241969 | 0.8813005 | 0.7930729 | -0.118502 | 0.09398074 | 0.2453755 | 9.5879e-07 | 0.3500665 | 25 | 4 | 1.2425 | 6.2125 | 0.15 | 0.7715735 | 3.525202 | 3.172292 | -0.7361938 | 2.335421 | 0.2439032 | 0.9627382 | 0.234815 | 0.9455237 | 0.9653791 | 0.9639423 | 27.74887 | 6.642233 | 6.365137
13 | Time_1300 | 0.3171665 | 842.7925 | -0.1038571 | 0.8766957 | 0.7885377 | -0.09878346 | 0.07789449 | 0.245595 | 9.5879e-07 | 0.3500665 | 25 | 4 | 1.2425 | 6.2125 | 0.15 | 0.6452123 | 3.506783 | 3.154151 | -0.6136923 | 1.935678 | 0.2441214 | 0.9608611 | 0.2345667 | 0.9440727 | 0.9653791 | 0.9639423 | 36.81148 | 8.853419 | 8.492797
14 | Time_1400 | 0.3674475 | 960.8906 | -0.1188601 | 0.8801711 | 0.7919616 | -0.1133277 | 0.08975119 | 0.2442558 | 9.5879e-07 | 0.3500665 | 25 | 4 | 1.2425 | 6.2125 | 0.15 | 0.7384184 | 3.520684 | 3.167846 | -0.7040484 | 2.230317 | 0.2427903 | 0.962299 | 0.2336368 | 0.9451682 | 0.9653791 | 0.9639423 | 45.60709 | 10.99368 | 10.55151
15 | Time_1500 | 0.3035224 | 808.6584 | -0.09885754 | 0.8754226 | 0.7872812 | -0.09393753 | 0.07395525 | 0.2436566 | 9.5879e-07 | 0.3500665 | 25 | 4 | 1.2425 | 6.2125 | 0.15 | 0.6141525 | 3.501691 | 3.149125 | -0.5835869 | 1.837788 | 0.2421947 | 0.9603016 | 0.23258 | 0.9436707 | 0.9653791 | 0.9639423 | 54.23214 | 13.085 | 12.56269
16 | Time_1600 | 0.2638056 | 707.7023 | -0.08590313 | 0.8717907 | 0.783691 | -0.08138306 | 0.06377917 | 0.2417658 | 9.5879e-07 | 0.3500665 | 25 | 4 | 1.2425 | 6.2125 | 0.15 | 0.5336732 | 3.487163 | 3.134764 | -0.5055922 | 1.584912 | 0.2403152 | 0.9586088 | 0.2303683 | 0.942522 | 0.9653791 | 0.9636478 | 61.06926 | 14.72238 | 14.13292
17 | Time_1700 | 0.3462389 | 1016.995 | -0.1183186 | 0.8800536 | 0.7918439 | -0.112803 | 0.08932235 | 0.2579789 | 9.5879e-07 | 0.3500665 | 25 | 4 | 1.2425 | 6.2125 | 0.15 | 0.7350542 | 3.520214 | 3.167376 | -0.7007885 | 2.21966 | 0.2564311 | 0.9622525 | 0.2467514 | 0.9451305 | 0.9653791 | 0.9639423 | 68.44034 | 16.5507 | 15.88867
18 | Time_1800 | 0.3020058 | 900.7121 | -0.1041261 | 0.8767624 | 0.7886036 | -0.09904423 | 0.07810663 | 0.2586263 | 9.5879e-07 | 0.3500665 | 25 | 4 | 1.2425 | 6.2125 | 0.15 | 0.6468837 | 3.50705 | 3.154414 | -0.6153123 | 1.94095 | 0.2570745 | 0.9608899 | 0.2470203 | 0.9440938 | 0.9653791 | 0.9639423 | 76.5392 | 18.62798 | 17.88618
19 | Time_1900 | 0.25979 | 805.8344 | -0.09173151 | 0.8734896 | 0.7853721 | -0.08703107 | 0.06835177 | 0.263104 | 9.5879e-07 | 0.3500665 | 25 | 4 | 1.2425 | 6.2125 | 0.15 | 0.569882 | 3.493958 | 3.141488 | -0.5406805 | 1.698541 | 0.2615253 | 0.9594185 | 0.2509123 | 0.9430598 | 0.9653791 | 0.9638274 | 83.55744 | 20.4447 | 19.63055