## Sheet1
Time | Light Source | Intensity [mW/cm2] | Intensity [lux] | J_sc | V_oc | V_mpp | J_mpp | P_mpp | PCE | EQE_EL | Delta_V_oc_nr | Area_Module | N_cells | Cell_Width | Area_cell | Area_interconnects | I_sc_Module | V_oc_Module | V_mpp_Module | I_mpp_Module | P_mpp_Module | PCE_Module | eta_interp | eta_system | eta_100uA | eta_1mA | eta_10mA | Total Incident Energy (mWhr) | Converted Energy (mWhr) | Stored Energy (mWhr)
P_1.61 | 100 Defects | [22 empty] | P_1.61 (N=4)
7 | Time_0700 | 0.05411284 | 150.8835 | -0.01809494 | 0.8588396 | 0.7688964 | -0.01571863 | 0.012086 | 0.223348 | 8.577366e-06 | 0.2947128 | 25 | 4 | 1.2425 | 6.2125 | 0.15 | 0.1124148 | 3.435358 | 3.075586 | -0.09765197 | 0.300337 | 0.2220079 | 0.9403292 | 0.2087606 | 0.9403292 | 0.9646871 | 0.9632494 | 0 | 0 | 0
8 | Time_0800 | 0.1020409 | 265.6068 | -0.03375477 | 0.8760867 | 0.7869756 | -0.03085927 | 0.02428549 | 0.2379976 | 8.577366e-06 | 0.2947128 | 25 | 4 | 1.2425 | 6.2125 | 0.15 | 0.2097015 | 3.504347 | 3.147903 | -0.1917132 | 0.6034945 | 0.2365696 | 0.9497365 | 0.2246788 | 0.9435729 | 0.9653791 | 0.9639423 | 1.944703 | 0.4492428 | 0.4250182
9 | Time_0900 | 0.153434 | 396.825 | -0.05076844 | 0.8869641 | 0.7980127 | -0.04733727 | 0.03777574 | 0.2462018 | 8.577366e-06 | 0.2947128 | 25 | 4 | 1.2425 | 6.2125 | 0.15 | 0.3153989 | 3.547857 | 3.192051 | -0.2940828 | 0.9387271 | 0.2447246 | 0.9557046 | 0.2338844 | 0.9471042 | 0.9654626 | 0.9639423 | 5.130921 | 1.217681 | 1.157401
10 | Time_1000 | 0.2998393 | 795.0366 | -0.09934847 | 0.9044706 | 0.8154519 | -0.09444638 | 0.07701648 | 0.2568592 | 8.577366e-06 | 0.2947128 | 25 | 4 | 1.2425 | 6.2125 | 0.15 | 0.6172024 | 3.617882 | 3.261808 | -0.5867481 | 1.91386 | 0.2553181 | 0.9626247 | 0.2457755 | 0.9474689 | 0.9671914 | 0.9649637 | 11.10185 | 2.725235 | 2.605904
11 | Time_1100 | 0.2998393 | 795.0366 | -0.09934847 | 0.9044706 | 0.8154519 | -0.09444638 | 0.07701648 | 0.2568592 | 8.577366e-06 | 0.2947128 | 25 | 4 | 1.2425 | 6.2125 | 0.15 | 0.6172024 | 3.617882 | 3.261808 | -0.5867481 | 1.91386 | 0.2553181 | 0.9626247 | 0.2457755 | 0.9474689 | 0.9671914 | 0.9649637 | 18.90284 | 4.720356 | 4.526998
12 | Time_1200 | 0.3830079 | 1000 | -0.1261656 | 0.9106289 | 0.8215292 | -0.1204697 | 0.09896942 | 0.2584005 | 8.577366e-06 | 0.2947128 | 25 | 4 | 1.2425 | 6.2125 | 0.15 | 0.7838038 | 3.642515 | 3.286117 | -0.7484183 | 2.45939 | 0.2568501 | 0.9653904 | 0.2479606 | 0.9474626 | 0.9679715 | 0.9658983 | 27.74887 | 6.988143 | 6.714438
13 | Time_1300 | 0.3171665 | 842.7925 | -0.1051226 | 0.9059292 | 0.8168935 | -0.1000488 | 0.08172922 | 0.2576856 | 8.577366e-06 | 0.2947128 | 25 | 4 | 1.2425 | 6.2125 | 0.15 | 0.6530742 | 3.623717 | 3.267574 | -0.6215532 | 2.030971 | 0.2561395 | 0.963345 | 0.2467507 | 0.9474689 | 0.9674771 | 0.9651177 | 36.81148 | 9.314486 | 8.958978
14 | Time_1400 | 0.3674475 | 960.8906 | -0.1210015 | 0.9095538 | 0.8204679 | -0.1154581 | 0.09472963 | 0.2578045 | 8.577366e-06 | 0.2947128 | 25 | 4 | 1.2425 | 6.2125 | 0.15 | 0.7517216 | 3.638215 | 3.281872 | -0.7172832 | 2.354031 | 0.2562577 | 0.964916 | 0.2472671 | 0.9474689 | 0.9678583 | 0.9656714 | 45.60709 | 11.5688 | 11.13321
15 | Time_1500 | 0.3035224 | 808.6584 | -0.1004107 | 0.9047453 | 0.8157231 | -0.09547708 | 0.07788286 | 0.2565967 | 8.577366e-06 | 0.2947128 | 25 | 4 | 1.2425 | 6.2125 | 0.15 | 0.6238017 | 3.618981 | 3.262892 | -0.5931513 | 1.935389 | 0.2550572 | 0.9627624 | 0.2455594 | 0.9474689 | 0.9672493 | 0.9649926 | 54.23214 | 13.77531 | 13.26085
16 | Time_1600 | 0.2638056 | 707.7023 | -0.08730962 | 0.9011287 | 0.8121439 | -0.08276716 | 0.06721885 | 0.2548045 | 8.577366e-06 | 0.2947128 | 25 | 4 | 1.2425 | 6.2125 | 0.15 | 0.542411 | 3.604515 | 3.248576 | -0.514191 | 1.670388 | 0.2532756 | 0.960992 | 0.2433959 | 0.9474689 | 0.9664854 | 0.9646101 | 61.06926 | 15.50543 | 14.92422
17 | Time_1700 | 0.3462389 | 1016.995 | -0.1173046 | 0.9087552 | 0.8196823 | -0.1118701 | 0.09169791 | 0.26484 | 8.577366e-06 | 0.2947128 | 25 | 4 | 1.2425 | 6.2125 | 0.15 | 0.7287547 | 3.635021 | 3.278729 | -0.6949928 | 2.278693 | 0.2632509 | 0.9645658 | 0.2539229 | 0.9474689 | 0.9677745 | 0.9655035 | 68.44034 | 17.40719 | 16.75491
18 | Time_1800 | 0.3020058 | 900.7121 | -0.102715 | 0.9053312 | 0.8163027 | -0.09771272 | 0.07976315 | 0.2641113 | 8.577366e-06 | 0.2947128 | 25 | 4 | 1.2425 | 6.2125 | 0.15 | 0.6381168 | 3.621325 | 3.265211 | -0.6070402 | 1.982114 | 0.2625267 | 0.9630581 | 0.2528284 | 0.9474689 | 0.967373 | 0.9650546 | 76.5392 | 19.5353 | 18.80609
19 | Time_1900 | 0.25979 | 805.8344 | -0.08942235 | 0.901748 | 0.8127558 | -0.08481679 | 0.06893534 | 0.2653503 | 8.577366e-06 | 0.2947128 | 25 | 4 | 1.2425 | 6.2125 | 0.15 | 0.5555364 | 3.606992 | 3.251023 | -0.5269243 | 1.713043 | 0.2637582 | 0.9612883 | 0.2535476 | 0.9474689 | 0.966616 | 0.9646755 | 83.55744 | 21.38059 | 20.58166