## Sheet1
E_CT | Delta V_oc_nr | E_CT | Delta V_oc_nr
eV | V | eV | V
NFAs | NFAs | FAs | FAs
1.433 | 0.253 | 1.92 | 0.335
1.447 | 0.239 | 1.88 | 0.32
1.458 | 0.231 | 1.56 | 0.363
1.394 | 0.175 | 1.56 | 0.34
1.394 | 0.192 | 1.77 | 0.325
1.34 | 0.267 | 2.003 | 0.63
1.4 | 0.308 | 1.743 | 0.463
1.39 | 0.259 | 1.638 | 0.342
1.54 | 0.317 | 1.861 | 0.402
1.62 | 0.361 | 1.892 | 0.302
1.51 | 0.2618172 | 0.7292162 | 0.546875
1.55 | 0.2427041 | 0.7339667 | 0.5537109375
1.56 | 0.1926144 | 0.7529691 | 0.5673828125
1.52 | 0.1635831 | 0.7529691 | 0.522265625
1.5 | 0.1359417 | 0.8194774 | 0.5455078125
1.661 | 0.342 | 0.8289786 | 0.533203125
1.601 | 0.386 | 0.8289786 | 0.6138671875
1.49 | 0.301 | 0.8432304 | 0.516796875
1.642 | 0.399 | 0.8527316 | 0.5783203125
1.641 | 0.334 | 0.8669834 | 0.54140625
1.621 | 0.187 | 0.8669834 | 0.533203125
1.564 | 0.468 | 0.8669834 | 0.500390625
1.559 | 0.421 | 0.8764846 | 0.522265625
1.397 | 0.487 | 0.8859857 | 0.6111328125
1.421 | 0.234 | 0.8954869 | 0.5564453125
1.392 | 0.263 | 0.9144893 | 0.4853515625
1.4 | 0.21 | 0.9144893 | 0.505859375
1.56 | 0.24 | 0.9239905 | 0.494921875
1.65 | 0.34 | 0.9524941 | 0.4306640625
1.41 | 0.26 | 0.9572447 | 0.467578125
1.38 | 0.21 | 0.9619952 | 0.4580078125
1.46 | 0.19 | 0.9667458 | 0.4169921875
1.48 | 0.23 | 1 | 0.4826171875
1.45 | 0.23 | 1.009501 | 0.4224609375
1.39 | 0.2 | 1.019002 | 0.4689453125
1.39 | 0.21 | 1.023753 | 0.53046875
1.38 | 0.25 | 1.023753 | 0.5537109375
1.38 | 0.23 | 1.047506 | 0.56328125
1.45 | 0.2 | 1.066508 | 0.4798828125
1.42 | 0.21 | 1.066508 | 0.4689453125
1.47 | 0.18 | 1.07601 | 0.4580078125
1.48 | 0.15 | 1.114014 | 0.38828125
1.52 | 0.15 | 1.123515 | 0.4375
1.48 | 0.15 | 1.123515 | 0.41015625
1.32 | 0.2 | 1.128266 | 0.423828125
1.4 | 0.23 | 1.128266 | 0.418359375
1.4 | 0.23 | 1.128266 | 0.4005859375
1.4 | 0.23 | 1.147268 | 0.3841796875
1.46 | 0.18 | 1.152019 | 0.4580078125
1.43 | 0.21 | 1.180523 | 0.478515625
1.43 | 0.18 | 1.180523 | 0.3705078125
1.43 | 0.18 | 1.185273 | 0.459375
1.39 | 0.25 | 1.185273 | 0.4361328125
1.42 | 0.24 | 1.190024 | 0.37734375
1.43 | 0.25 | 1.199525 | 0.4169921875
1.42 | 0.22 | 1.209026 | 0.4525390625
1.38 | 0.19 | 1.213777 | 0.48125
1.38 | 0.24 | 1.213777 | 0.423828125
1.41 | 0.21 | 1.228029 | 0.451171875
1.4 | 0.22 | 1.232779 | 0.4361328125
1.56 | 0.3 | 1.251781 | 0.3705078125
1.61 | 0.32 | 1.270784 | 0.3609375
1.54 | 0.28 | 1.270784 | 0.4060546875
1.42 | 0.21 | 1.289786 | 0.380078125
1.42 | 0.19 | 1.304038 | 0.3349609375
1.42 | 0.23 | 1.308789 | 0.3923828125
1.41 | 0.23 | 1.327791 | 0.3759765625
1.4 | 0.21 | 1.337292 | 0.401953125
1.54 | 0.22 | 1.342043 | 0.483984375
1.51 | 0.3 | 1.342043 | 0.336328125
1.74 | 0.36 | 1.346793 | 0.2966796875
1.49 | 0.23 | 1.361045 | 0.2474609375
1.63 | 0.34 | 1.375297 | 0.4060546875
1.39 | 0.23 | 1.375297 | 0.3171875
1.49 | 0.22 | 1.375297 | 0.3431640625
1.48 | 0.2 | 1.380048 | 0.440234375
1.42 | 0.25 | 1.380048 | 0.3294921875
1.37 | 0.23 | 1.389549 | 0.4251953125
1.38 | 0.22 | 1.4038 | 0.41015625
1.48 | 0.18 | 1.408551 | 0.3541015625
1.48 | 0.19 | 1.408551 | 0.3923828125
1.4 | 0.25 | 1.413302 | 0.2884765625
1.38 | 0.22 | 1.418052 | 0.3390625
1.38 | 0.2 | 1.427553 | 0.4470703125
1.39 | 0.24 | 1.427553 | 0.3828125
1.4 | 0.23 | 1.427553 | 0.319921875
1.43 | 0.19 | 1.432304 | 0.35546875
1.4 | 0.22 | 1.446556 | 0.3677734375
1.43 | 0.19 | 1.451306 | 0.385546875
1.39 | 0.25 | 1.456057 | 0.232421875
1.48 | 0.23 | 1.460808 | 0.4224609375
1.42 | 0.216 | 1.460808 | 0.39921875
1.41 | 0.229 | 1.465558 | 0.374609375
1.4 | 0.19 | 1.465558 | 0.3349609375
1.38 | 0.192 | 1.465558 | 0.489453125
1.37 | 0.192 | 1.465558 | 0.2693359375
1.36 | 0.203 | 1.475059 | 0.2912109375
1.39 | 0.227 | 1.47981 | 0.2611328125
1.38 | 0.19 | 1.484561 | 0.34453125
1.41 | 0.233 | 1.489311 | 0.363671875
1.42 | 0.227 | 1.494062 | 0.3267578125
1.41 | 0.21 | 1.513064 | 0.30625
1.39 | 0.224 | 1.527316 | 0.3076171875
1.39 | 0.218 | 1.541568 | 0.3978515625
1.4 | 0.236 | 1.541568 | 0.32265625
1.4 | 0.23 | 1.541568 | 0.3376953125
1.62 | 0.262 | 1.546318 | 0.3705078125
1.25 | 0.27 | 1.570071 | 0.2392578125
1.22 | 0.25 | 1.574822 | 0.35
1.64 | 0.525 | 1.579572 | 0.2583984375
1.38 | 0.40625 | 1.608076 | 0.363671875
1.64 | 0.4925 | 1.631829 | 0.4060546875
1.38 | 0.28125 | 1.63658 | 0.3322265625
1.44 | 0.351 | 1.655582 | 0.4115234375
1.49 | 0.24 | 1.655582 | 0.3240234375
1.5 | 0.181 | 1.660333 | 0.374609375
1.52 | 0.194
1.53144 | 0.3469
1.39136 | 0.426
1.3811 | 0.4396
1.37438 | 0.4054
1.33824 | 0.4017
1.40522056 | 0.4766
1.47514184 | 0.4619
1.58 | 0.26
1.67 | 0.43
0.7452835 | 0.527004
0.96306136 | 0.458
0.9590854 | 0.4664
0.82094708 | 0.5439
0.9200496 | 0.4946
0.84501036 | 0.5173
0.86002808 | 0.5335
0.966476625 | 0.417495
1.46796364 | 0.3765
1.12642988 | 0.4009
1.44552 | 0.3663
1.46456 | 0.4219
0.913434 | 0.505437
0.9124 | 0.7191
0.8524 | 0.5781
0.7517314 | 0.569216
1.36906848 | 0.315363
1.41356 | 0.3917
1.47055244 | 0.293964
1.47055244 | 0.29648
1.3643 | 0.2478
1.3515 | 0.2957
0.9809976 | 0.549609375
0.9904988 | 0.4333984375
1.114014 | 0.4716796875
1.123515 | 0.5154296875
1.15677 | 0.4416015625
1.175772 | 0.63984375
1.209026 | 0.525
1.32304 | 0.38828125
1.327791 | 0.3171875
1.346793 | 0.3513671875
1.361045 | 0.28984375
1.422803 | 0.284375
1.422803 | 0.3185546875
1.451306 | 0.2296875
1.451306 | 0.2994140625
1.498812 | 0.35
1.536817 | 0.276171875
1.541568 | 0.3732421875
1.551069 | 0.5263671875
1.669834 | 0.210546875
1.693587 | 0.210546875
1.698337 | 0.248828125
1.698337 | 0.2994140625
1.707838 | 0.440234375
1.71734 | 0.298046875
1.71734 | 0.3103515625
1.72209 | 0.2611328125
1.726841 | 0.39921875
1.731591 | 0.2748046875
1.731591 | 0.45390625
1.741093 | 0.226953125
1.788599 | 0.259765625
1.788599 | 0.2802734375
1.7981 | 0.2201171875
2.144893 | 0.1626953125
2.301663 | 0.1462890625
2.448931 | 0.0984375
2.501188 | 0.09296875
2.558195 | 0.1298828125
2.591449 | 0.1408203125
2.619952 | 0.1216796875