## Sheet1
Wavelength/nm | EQE/% | E | EQE | ln(EQE)
eV
PM6:Y6 | PM6:Y6 | PM6:Y6 | PM6:Y6 | PM6:Y6 | PM6:Y6
300 | 2.32063 | 4.133333 | 0.0232063 | -3.763331 | 5.4479e+46
310 | 6.0429 | 4 | 0.060429 | -2.806286 | 2.7786e+44
320 | 15.49102 | 3.875 | 0.1549102 | -1.86491 | 1.9711e+42
330 | 18.3015 | 3.757576 | 0.183015 | -1.698187 | 1.8873e+40
340 | 23.71254 | 3.647059 | 0.2371254 | -1.439166 | 2.3753e+38
350 | 29.74506 | 3.542857 | 0.2974506 | -1.212507 | 3.8387e+36
360 | 38.32192 | 3.444444 | 0.3832192 | -0.9591481 | 7.8016e+34
370 | 44.91193 | 3.351351 | 0.4491193 | -0.8004667 | 1.9572e+33
380 | 48.68924 | 3.263158 | 0.4868924 | -0.7197121 | 5.9611e+31
390 | 51.39548 | 3.179487 | 0.5139548 | -0.66562 | 2.1716e+30
400 | 52.45092 | 3.1 | 0.5245092 | -0.6452923 | 9.3359e+28
410 | 52.53685 | 3.02439 | 0.5253685 | -0.6436554 | 4.6795e+27
420 | 53.0703 | 2.952381 | 0.530703 | -0.6335527 | 2.7049e+26
430 | 53.33761 | 2.883721 | 0.5333761 | -0.6285285 | 1.7852e+25
440 | 55.30757 | 2.818182 | 0.5530757 | -0.5922604 | 1.3331e+24
450 | 57.85741 | 2.755556 | 0.5785741 | -0.5471887 | 1.1172e+23
460 | 61.11029 | 2.695652 | 0.6111029 | -0.4924899 | 1.0428e+22
470 | 64.23824 | 2.638298 | 0.6423824 | -0.4425715 | 1.0768e+21
480 | 67.67132 | 2.583333 | 0.6767132 | -0.3905077 | 1.2221e+20
490 | 70.82949 | 2.530612 | 0.7082949 | -0.3448947 | 1.516e+19
500 | 73.50904 | 2.48 | 0.7350904 | -0.3077618 | 2.0442e+18
510 | 74.9295 | 2.431373 | 0.749295 | -0.2886225 | 2.9817e+17
520 | 75.98815 | 2.384615 | 0.7598815 | -0.2745928 | 46834998533173400
530 | 76.6139 | 2.339623 | 0.766139 | -0.2663917 | 7888810469925200
540 | 76.86719 | 2.296296 | 0.7686719 | -0.2630911 | 1419393677271800
550 | 76.93295 | 2.254545 | 0.7693295 | -0.2622359 | 271820243975907
560 | 76.67144 | 2.214286 | 0.7667144 | -0.2656409 | 55220100955015.6
570 | 76.72217 | 2.175439 | 0.7672217 | -0.2649795 | 11863143223155.8
580 | 76.96588 | 2.137931 | 0.7696588 | -0.261808 | 2687406087640.8
590 | 77.24176 | 2.101695 | 0.7724176 | -0.2582299 | 640216260207.3
600 | 76.98873 | 2.066667 | 0.7698873 | -0.2615111 | 159987845608.7
610 | 77.71799 | 2.032787 | 0.7771799 | -0.2520834 | 41840112596.4
620 | 78.25266 | 2 | 0.7825266 | -0.2452274 | 11425858271.2
630 | 78.86103 | 1.968254 | 0.7886103 | -0.237483 | 3251473256.1
640 | 79.06039 | 1.9375 | 0.7906039 | -0.2349582 | 962338941.2
650 | 77.72695 | 1.907692 | 0.7772695 | -0.2519681 | 295695850.3
660 | 75.34699 | 1.878788 | 0.7534699 | -0.2830662 | 94165579.3
670 | 72.43218 | 1.850746 | 0.7243218 | -0.3225195 | 31029412.6
680 | 70.2302 | 1.823529 | 0.702302 | -0.3533918 | 10564158.0
690 | 69.12442 | 1.797101 | 0.6912442 | -0.3692621 | 3710732.6
700 | 68.77412 | 1.771429 | 0.6877412 | -0.3743427 | 1342970.8
710 | 68.90563 | 1.746479 | 0.6890563 | -0.3724323 | 500157.9
720 | 69.36779 | 1.722222 | 0.6936779 | -0.3657475 | 191453.4
730 | 69.61667 | 1.69863 | 0.6961667 | -0.3621661 | 75239.36
740 | 70.04781 | 1.675676 | 0.7004781 | -0.3559922 | 30324.22
750 | 70.72026 | 1.653333 | 0.7072026 | -0.3464381 | 12521.56
760 | 71.53904 | 1.631579 | 0.7153904 | -0.3349269 | 5292.195
770 | 72.33234 | 1.61039 | 0.7233234 | -0.3238989 | 2287.327
780 | 73.74259 | 1.589744 | 0.7374259 | -0.3045897 | 1010.094
790 | 75.20613 | 1.56962 | 0.7520613 | -0.2849374 | 455.3882
800 | 76.68255 | 1.55 | 0.7668255 | -0.265496 | 209.436
810 | 77.43797 | 1.530864 | 0.7743797 | -0.255693 | 98.18609
820 | 77.19934 | 1.512195 | 0.7719934 | -0.2587793 | 46.88922
830 | 75.81157 | 1.493976 | 0.7581157 | -0.2769193 | 22.79452
840 | 72.48266 | 1.47619 | 0.7248266 | -0.3218228 | 11.27317
850 | 66.72689 | 1.458824 | 0.6672689 | -0.4045622 | 5.668351
860 | 58.55526 | 1.44186 | 0.5855526 | -0.5351993 | 2.896085
870 | 48.45809 | 1.425287 | 0.4845809 | -0.7244709 | 1.502693
880 | 37.80313 | 1.409091 | 0.3780313 | -0.9727783 | 0.7914166
890 | 27.83468 | 1.393258 | 0.2783468 | -1.278887 | 0.4228611
900 | 19.39454 | 1.377778 | 0.1939454 | -1.640179 | 0.2291075
910 | 12.9123 | 1.362637 | 0.129123 | -2.04699 | 0.1258145
920 | 8.24144 | 1.347826 | 0.0824144 | -2.495995 | 0.06999722
930 | 5.15981 | 1.333333 | 0.0515981 | -2.96427 | 0.03943731
940 | 3.07167 | 1.319149 | 0.0307167 | -3.482949 | 0.02249237
950 | 1.78048 | 1.305263 | 0.0178048 | -4.028287 | 0.01298068
960 | 1.02124 | 1.291667 | 0.0102124 | -4.584153 | 0.00757763
970 | 0.57602 | 1.278351 | 0.0057602 | -5.156783 | 0.0044729
980 | 0.32319 | 1.265306 | 0.0032319 | -5.734685 | 0.002668808
990 | 0.1843 | 1.252525 | 0.001843 | -6.296361 | 0.001609075
1000 | 0.10717 | 1.24 | 0.0010717 | -6.838509 | 0.0009800085
1010 | 0.06325 | 1.227723 | 0.0006325 | -7.36583 | 0.0006027647
1020 | 0.03829 | 1.215686 | 0.0003829 | -7.867737 | 0.0003742869
1030 | 0.02359 | 1.203883 | 0.0002359 | -8.352103 | 0.0002345739
1040 | 0.01476 | 1.192308 | 0.0001476 | -8.821005 | 0.0001483397
1050 | 0.00937 | 1.180952 | 9.37e-05 | -9.275412 | 9.462933e-05
1060 | 0.00585 | 1.169811 | 5.85e-05 | -9.746484 | 6.088044e-05
1070 | 0.00375 | 1.158879 | 3.75e-05 | -10.19117 | 3.94921e-05
1080 | 0.00243 | 1.148148 | 2.43e-05 | -10.62503 | 2.5824e-05
1100 | 0.00101 | 1.127273 | 1.01e-05 | -11.50298 | 1.13009e-05
1120 | 0.000435223 | 1.107143 | 4.35223e-06 | -12.34482 | 5.093551e-06
1140 | 0.000204446 | 1.087719 | 2.04446e-06 | -13.10038 | 2.360869e-06
1160 | 0.000108557 | 1.068966 | 1.08557e-06 | -13.73341 | 1.12367e-06
1180 | 6.58767e-05 | 1.050847 | 6.58767e-07 | -14.2329 | 5.484479e-07
1200 | 4.37866e-05 | 1.033333 | 4.37866e-07 | -14.64135 | 2.741672e-07
1220 | 3.12196e-05 | 1.016393 | 3.12196e-07 | -14.97963 | 1.402066e-07
1240 | 2.27093e-05 | 1 | 2.27093e-07 | -15.29791 | 7.326836e-08
1260 | 1.7143e-05 | 0.984127 | 1.7143e-07 | -15.57909 | 3.908518e-08
1280 | 1.28842e-05 | 0.96875 | 1.28842e-07 | -15.86468 | 2.126357e-08
1300 | 9.93049e-06 | 0.9538462 | 9.93049e-08 | -16.12507 | 1.178677e-08
1350 | 5.05357e-06 | 0.9185185 | 5.05357e-08 | -16.80059 | 2.910768e-09
1400 | 2.82992e-06 | 0.8857143 | 2.82992e-08 | -17.38043 | 7.94338e-10
1450 | 1.63878e-06 | 0.8551724 | 1.63878e-08 | -17.92673 | 2.370827e-10
1500 | 9.92525e-07 | 0.8266667 | 9.92525e-09 | -18.42818 | 7.670104e-11
1550 | 5.55484e-07 | 0.8 | 5.55484e-09 | -19.0086 | 2.668837e-11
1600 | 3.56052e-07 | 0.775 | 3.56052e-09 | -19.45336 | 9.919681e-12
1650 | 1.89106e-07 | 0.7515152 | 1.89106e-09 | -20.08613 | 3.914924e-12
1700 | 1.02139e-07 | 0.7294118 | 1.02139e-09 | -20.7021 | 1.631926e-12
1750 | 3.13838e-08 | 0.7085714 | 3.13838e-10 | -21.88214 | 7.151433e-13

## FitNLCurve1
Independent Variable | LnAlpha (User) Fit of Sheet1 E"ln(EQE)" | Independent Variable | Regular Residual of Sheet1 E"ln(EQE)" | Regular Residual of Sheet1 E"ln(EQE)" | Fitted Y | Regular Residual of Sheet1 E"ln(EQE)" | Regular Residual of Sheet1 E"ln(EQE)" | Percentiles | Reference X | Reference Line
[9 empty] | mu = -0.000000 | sigma = 0.026070
Fitted Curves Plot | Fitted Curves Plot |  |  | Histogram of the Residual Plot | Residual vs. Predicted Values Plot | Residual vs. Predicted Values Plot | Normal Probability Plot of Residuals | Normal Probability Plot of Residuals | Normal Probability Plot of Residuals | Normal Probability Plot of Residuals
1.278351 | -5.086362 | 1.512195 | 0.007652007 | 0.007652007 | -0.2664313 | 0.007652007 | -0.07042141 | 3.846154 | -0.05396252 | 1.923077
1.281862 | -4.948702 | 1.493976 | 0.008404706 | 0.008404706 | -0.285324 | 0.008404706 | -0.01801016 | 10 | 0.05396251 | 98.07692
1.282096 | -4.939535 | 1.47619 | 0.004750964 | 0.004750964 | -0.3265738 | 0.004750964 | -0.01596215 | 16.15385
1.28233 | -4.93037 | 1.458824 | -0.001288645 | -0.001288645 | -0.4032735 | -0.001288645 | -0.01349566 | 22.30769
1.282564 | -4.921206 | 1.44186 | -0.007027113 | -0.007027113 | -0.5281721 | -0.007027113 | -0.01291715 | 28.46154
1.282798 | -4.912043 | 1.425287 | -0.01349566 | -0.01349566 | -0.7109752 | -0.01349566 | -0.007027113 | 34.61538
1.283032 | -4.902882 | 1.409091 | -0.01596215 | -0.01596215 | -0.9568161 | -0.01596215 | -0.005817341 | 40.76923
1.283266 | -4.893723 | 1.393258 | -0.01291715 | -0.01291715 | -1.26597 | -0.01291715 | -0.001288645 | 46.92308
1.2835 | -4.884565 | 1.377778 | -0.005817341 | -0.005817341 | -1.634361 | -0.005817341 | 0.004750964 | 53.07692
1.283734 | -4.875408 | 1.362637 | 0.007454906 | 0.007454906 | -2.054445 | 0.007454906 | 0.007454906 | 59.23077
1.283968 | -4.866253 | 1.347826 | 0.02028357 | 0.02028357 | -2.516279 | 0.02028357 | 0.007652007 | 65.38462
1.284202 | -4.8571 | 1.333333 | 0.0444551 | 0.0444551 | -3.008726 | 0.0444551 | 0.008404706 | 71.53846
1.284437 | -4.847948 | 1.319149 | 0.03777439 | 0.03777439 | -3.520723 | 0.03777439 | 0.01416398 | 77.69231
1.284671 | -4.838798 | 1.305263 | 0.01416398 | 0.01416398 | -4.042451 | 0.01416398 | 0.02028357 | 83.84615
1.284905 | -4.829649 | 1.291667 | -0.01801016 | -0.01801016 | -4.566142 | -0.01801016 | 0.03777439 | 90
1.285139 | -4.820502 | 1.278351 | -0.07042141 | -0.07042141 | -5.086362 | -0.07042141 | 0.0444551 | 96.15385
1.285373 | -4.811357
1.285607 | -4.802213
1.285841 | -4.793071
1.286075 | -4.783931
1.286309 | -4.774792
1.286543 | -4.765655
1.286777 | -4.75652
1.287011 | -4.747387
1.287246 | -4.738255
1.28748 | -4.729125
1.287714 | -4.719997
1.287948 | -4.710871
1.288182 | -4.701747
1.288416 | -4.692624
1.28865 | -4.683504
1.288884 | -4.674385
1.289118 | -4.665269
1.289352 | -4.656154
1.289586 | -4.647041
1.28982 | -4.637931
1.290054 | -4.628822
1.290289 | -4.619715
1.290523 | -4.610611
1.290757 | -4.601508
1.290991 | -4.592408
1.291225 | -4.58331
1.291459 | -4.574213
1.291667 | -4.566142
1.291693 | -4.565119
1.291927 | -4.556028
1.292161 | -4.546938
1.292395 | -4.537851
1.292629 | -4.528766
1.292863 | -4.519683
1.293097 | -4.510603
1.293332 | -4.501525
1.293566 | -4.492449
1.2938 | -4.483375
1.294034 | -4.474304
1.294268 | -4.465236
1.294502 | -4.45617
1.294736 | -4.447106
1.29497 | -4.438045
1.295204 | -4.428986
1.295438 | -4.41993
1.295672 | -4.410877
1.295906 | -4.401826
1.29614 | -4.392777
1.296375 | -4.383732
1.296609 | -4.374688
1.296843 | -4.365648
1.297077 | -4.35661
1.297311 | -4.347576
1.297545 | -4.338543
1.297779 | -4.329514
1.298013 | -4.320487
1.298247 | -4.311464
1.298481 | -4.302443
1.298715 | -4.293425
1.298949 | -4.28441
1.299184 | -4.275398
1.299418 | -4.266389
1.299652 | -4.257383
1.299886 | -4.248379
1.30012 | -4.239379
1.300354 | -4.230382
1.300588 | -4.221389
1.300822 | -4.212398
1.301056 | -4.20341
1.30129 | -4.194426
1.301524 | -4.185445
1.301758 | -4.176467
1.301992 | -4.167492
1.302227 | -4.158521
1.302461 | -4.149553
1.302695 | -4.140588
1.302929 | -4.131627
1.303163 | -4.122669
1.303397 | -4.113715
1.303631 | -4.104764
1.303865 | -4.095816
1.304099 | -4.086872
1.304333 | -4.077932
1.304567 | -4.068995
1.304801 | -4.060062
1.305035 | -4.051133
1.305263 | -4.042451
1.30527 | -4.042207
1.305504 | -4.033285
1.305738 | -4.024367
1.305972 | -4.015452
1.306206 | -4.006541
1.30644 | -3.997634
1.306674 | -3.988731
1.306908 | -3.979832
1.307142 | -3.970937
1.307376 | -3.962046
1.30761 | -3.953158
1.307844 | -3.944275
1.308079 | -3.935396
1.308313 | -3.926521
1.308547 | -3.91765
1.308781 | -3.908783
1.309015 | -3.899921
1.309249 | -3.891062
1.309483 | -3.882208
1.309717 | -3.873358
1.309951 | -3.864512
1.310185 | -3.855671
1.310419 | -3.846834
1.310653 | -3.838002
1.310887 | -3.829174
1.311122 | -3.82035
1.311356 | -3.811531
1.31159 | -3.802717
1.311824 | -3.793907
1.312058 | -3.785102
1.312292 | -3.776301
1.312526 | -3.767505
1.31276 | -3.758714
1.312994 | -3.749928
1.313228 | -3.741146
1.313462 | -3.732369
1.313696 | -3.723597
1.31393 | -3.71483
1.314165 | -3.706068
1.314399 | -3.697311
1.314633 | -3.688558
1.314867 | -3.679811
1.315101 | -3.671069
1.315335 | -3.662332
1.315569 | -3.6536
1.315803 | -3.644873
1.316037 | -3.636152
1.316271 | -3.627435
1.316505 | -3.618724
1.316739 | -3.610019
1.316973 | -3.601318
1.317208 | -3.592623
1.317442 | -3.583934
1.317676 | -3.57525
1.31791 | -3.566571
1.318144 | -3.557898
1.318378 | -3.549231
1.318612 | -3.540569
1.318846 | -3.531913
1.31908 | -3.523262
1.319149 | -3.520723
1.319314 | -3.514617
1.319548 | -3.505978
1.319782 | -3.497345
1.320017 | -3.488717
1.320251 | -3.480096
1.320485 | -3.47148
1.320719 | -3.46287
1.320953 | -3.454266
1.321187 | -3.445669
1.321421 | -3.437077
1.321655 | -3.428491
1.321889 | -3.419912
1.322123 | -3.411338
1.322357 | -3.402771
1.322591 | -3.39421
1.322825 | -3.385656
1.32306 | -3.377107
1.323294 | -3.368565
1.323528 | -3.36003
1.323762 | -3.351501
1.323996 | -3.342978
1.32423 | -3.334462
1.324464 | -3.325952
1.324698 | -3.317449
1.324932 | -3.308953
1.325166 | -3.300463
1.3254 | -3.29198
1.325634 | -3.283504
1.325868 | -3.275034
1.326103 | -3.266572
1.326337 | -3.258116
1.326571 | -3.249667
1.326805 | -3.241225
1.327039 | -3.23279
1.327273 | -3.224362
1.327507 | -3.215941
1.327741 | -3.207527
1.327975 | -3.19912
1.328209 | -3.190721
1.328443 | -3.182328
1.328677 | -3.173943
1.328912 | -3.165565
1.329146 | -3.157195
1.32938 | -3.148832
1.329614 | -3.140476
1.329848 | -3.132127
1.330082 | -3.123787
1.330316 | -3.115453
1.33055 | -3.107128
1.330784 | -3.09881
1.331018 | -3.090499
1.331252 | -3.082196
1.331486 | -3.073901
1.33172 | -3.065614
1.331955 | -3.057334
1.332189 | -3.049063
1.332423 | -3.040799
1.332657 | -3.032543
1.332891 | -3.024295
1.333125 | -3.016055
1.333333 | -3.008726
1.333359 | -3.007823
1.333593 | -2.999599
1.333827 | -2.991384
1.334061 | -2.983176
1.334295 | -2.974977
1.334529 | -2.966785
1.334763 | -2.958603
1.334998 | -2.950428
1.335232 | -2.942262
1.335466 | -2.934104
1.3357 | -2.925955
1.335934 | -2.917814
1.336168 | -2.909682
1.336402 | -2.901558
1.336636 | -2.893442
1.33687 | -2.885336
1.337104 | -2.877238
1.337338 | -2.869149
1.337572 | -2.861068
1.337807 | -2.852997
1.338041 | -2.844934
1.338275 | -2.83688
1.338509 | -2.828835
1.338743 | -2.820799
1.338977 | -2.812771
1.339211 | -2.804753
1.339445 | -2.796744
1.339679 | -2.788744
1.339913 | -2.780753
1.340147 | -2.772772
1.340381 | -2.764799
1.340615 | -2.756836
1.34085 | -2.748882
1.341084 | -2.740938
1.341318 | -2.733003
1.341552 | -2.725077
1.341786 | -2.717161
1.34202 | -2.709254
1.342254 | -2.701357
1.342488 | -2.693469
1.342722 | -2.685591
1.342956 | -2.677722
1.34319 | -2.669864
1.343424 | -2.662015
1.343658 | -2.654175
1.343893 | -2.646346
1.344127 | -2.638526
1.344361 | -2.630717
1.344595 | -2.622917
1.344829 | -2.615127
1.345063 | -2.607347
1.345297 | -2.599577
1.345531 | -2.591817
1.345765 | -2.584068
1.345999 | -2.576328
1.346233 | -2.568599
1.346467 | -2.56088
1.346701 | -2.553171
1.346936 | -2.545472
1.34717 | -2.537784
1.347404 | -2.530106
1.347638 | -2.522438
1.347826 | -2.516279
1.347872 | -2.514781
1.348106 | -2.507135
1.34834 | -2.499499
1.348574 | -2.491873
1.348808 | -2.484258
1.349042 | -2.476654
1.349276 | -2.46906
1.34951 | -2.461477
1.349745 | -2.453905
1.349979 | -2.446344
1.350213 | -2.438793
1.350447 | -2.431254
1.350681 | -2.423725
1.350915 | -2.416207
1.351149 | -2.4087
1.351383 | -2.401204
1.351617 | -2.393719
1.351851 | -2.386245
1.352085 | -2.378782
1.352319 | -2.37133
1.352553 | -2.36389
1.352788 | -2.35646
1.353022 | -2.349042
1.353256 | -2.341635
1.35349 | -2.33424
1.353724 | -2.326856
1.353958 | -2.319483
1.354192 | -2.312121
1.354426 | -2.304771
1.35466 | -2.297433
1.354894 | -2.290106
1.355128 | -2.282791
1.355362 | -2.275487
1.355596 | -2.268195
1.355831 | -2.260914
1.356065 | -2.253645
1.356299 | -2.246388
1.356533 | -2.239143
1.356767 | -2.231909
1.357001 | -2.224687
1.357235 | -2.217477
1.357469 | -2.210279
1.357703 | -2.203093
1.357937 | -2.195919
1.358171 | -2.188756
1.358405 | -2.181606
1.35864 | -2.174468
1.358874 | -2.167342
1.359108 | -2.160228
1.359342 | -2.153126
1.359576 | -2.146036
1.35981 | -2.138959
1.360044 | -2.131894
1.360278 | -2.124841
1.360512 | -2.1178
1.360746 | -2.110772
1.36098 | -2.103756
1.361214 | -2.096752
1.361448 | -2.089761
1.361683 | -2.082782
1.361917 | -2.075816
1.362151 | -2.068862
1.362385 | -2.061921
1.362619 | -2.054992
1.362637 | -2.054445
1.362853 | -2.048076
1.363087 | -2.041173
1.363321 | -2.034282
1.363555 | -2.027404
1.363789 | -2.020539
1.364023 | -2.013686
1.364257 | -2.006847
1.364491 | -2.00002
1.364726 | -1.993206
1.36496 | -1.986404
1.365194 | -1.979616
1.365428 | -1.97284
1.365662 | -1.966078
1.365896 | -1.959328
1.36613 | -1.952592
1.366364 | -1.945868
1.366598 | -1.939158
1.366832 | -1.932461
1.367066 | -1.925776
1.3673 | -1.919105
1.367534 | -1.912447
1.367769 | -1.905803
1.368003 | -1.899171
1.368237 | -1.892553
1.368471 | -1.885948
1.368705 | -1.879356
1.368939 | -1.872778
1.369173 | -1.866213
1.369407 | -1.859661
1.369641 | -1.853123
1.369875 | -1.846598
1.370109 | -1.840087
1.370343 | -1.833589
1.370578 | -1.827104
1.370812 | -1.820633
1.371046 | -1.814176
1.37128 | -1.807732
1.371514 | -1.801302
1.371748 | -1.794886
1.371982 | -1.788483
1.372216 | -1.782093
1.37245 | -1.775718
1.372684 | -1.769356
1.372918 | -1.763008
1.373152 | -1.756674
1.373386 | -1.750353
1.373621 | -1.744046
1.373855 | -1.737753
1.374089 | -1.731474
1.374323 | -1.725209
1.374557 | -1.718958
1.374791 | -1.71272
1.375025 | -1.706497
1.375259 | -1.700287
1.375493 | -1.694092
1.375727 | -1.68791
1.375961 | -1.681743
1.376195 | -1.675589
1.376429 | -1.66945
1.376664 | -1.663324
1.376898 | -1.657213
1.377132 | -1.651116
1.377366 | -1.645033
1.3776 | -1.638964
1.377778 | -1.634361
1.377834 | -1.632909
1.378068 | -1.626869
1.378302 | -1.620843
1.378536 | -1.614831
1.37877 | -1.608833
1.379004 | -1.602849
1.379238 | -1.59688
1.379473 | -1.590925
1.379707 | -1.584984
1.379941 | -1.579058
1.380175 | -1.573146
1.380409 | -1.567249
1.380643 | -1.561366
1.380877 | -1.555497
1.381111 | -1.549642
1.381345 | -1.543803
1.381579 | -1.537977
1.381813 | -1.532166
1.382047 | -1.52637
1.382281 | -1.520588
1.382516 | -1.51482
1.38275 | -1.509067
1.382984 | -1.503329
1.383218 | -1.497605
1.383452 | -1.491896
1.383686 | -1.486201
1.38392 | -1.480521
1.384154 | -1.474856
1.384388 | -1.469205
1.384622 | -1.463569
1.384856 | -1.457947
1.38509 | -1.45234
1.385324 | -1.446748
1.385559 | -1.441171
1.385793 | -1.435608
1.386027 | -1.43006
1.386261 | -1.424527
1.386495 | -1.419008
1.386729 | -1.413505
1.386963 | -1.408016
1.387197 | -1.402541
1.387431 | -1.397082
1.387665 | -1.391637
1.387899 | -1.386208
1.388133 | -1.380793
1.388367 | -1.375392
1.388602 | -1.370007
1.388836 | -1.364637
1.38907 | -1.359281
1.389304 | -1.353941
1.389538 | -1.348615
1.389772 | -1.343304
1.390006 | -1.338008
1.39024 | -1.332727
1.390474 | -1.327461
1.390708 | -1.322209
1.390942 | -1.316973
1.391176 | -1.311752
1.391411 | -1.306546
1.391645 | -1.301354
1.391879 | -1.296178
1.392113 | -1.291016
1.392347 | -1.28587
1.392581 | -1.280738
1.392815 | -1.275622
1.393049 | -1.27052
1.393258 | -1.26597
1.393283 | -1.265434
1.393517 | -1.260362
1.393751 | -1.255306
1.393985 | -1.250265
1.394219 | -1.245238
1.394454 | -1.240227
1.394688 | -1.235231
1.394922 | -1.230249
1.395156 | -1.225283
1.39539 | -1.220332
1.395624 | -1.215396
1.395858 | -1.210475
1.396092 | -1.205569
1.396326 | -1.200678
1.39656 | -1.195802
1.396794 | -1.190942
1.397028 | -1.186096
1.397262 | -1.181266
1.397497 | -1.17645
1.397731 | -1.17165
1.397965 | -1.166865
1.398199 | -1.162094
1.398433 | -1.157339
1.398667 | -1.152599
1.398901 | -1.147875
1.399135 | -1.143165
1.399369 | -1.13847
1.399603 | -1.133791
1.399837 | -1.129126
1.400071 | -1.124477
1.400306 | -1.119843
1.40054 | -1.115224
1.400774 | -1.11062
1.401008 | -1.106031
1.401242 | -1.101457
1.401476 | -1.096898
1.40171 | -1.092355
1.401944 | -1.087826
1.402178 | -1.083313
1.402412 | -1.078814
1.402646 | -1.074331
1.40288 | -1.069863
1.403114 | -1.06541
1.403349 | -1.060972
1.403583 | -1.056549
1.403817 | -1.052141
1.404051 | -1.047749
1.404285 | -1.043371
1.404519 | -1.039009
1.404753 | -1.034661
1.404987 | -1.030329
1.405221 | -1.026011
1.405455 | -1.021709
1.405689 | -1.017422
1.405923 | -1.01315
1.406157 | -1.008893
1.406392 | -1.00465
1.406626 | -1.000423
1.40686 | -0.9962113
1.407094 | -0.9920143
1.407328 | -0.9878323
1.407562 | -0.9836654
1.407796 | -0.9795134
1.40803 | -0.9753764
1.408264 | -0.9712544
1.408498 | -0.9671474
1.408732 | -0.9630554
1.408966 | -0.9589783
1.409091 | -0.9568161
1.409201 | -0.9549162
1.409435 | -0.950869
1.409669 | -0.9468368
1.409903 | -0.9428196
1.410137 | -0.9388173
1.410371 | -0.9348298
1.410605 | -0.9308573
1.410839 | -0.9268998
1.411073 | -0.9229571
1.411307 | -0.9190292
1.411541 | -0.9151163
1.411775 | -0.9112182
1.412009 | -0.907335
1.412244 | -0.9034667
1.412478 | -0.8996131
1.412712 | -0.8957744
1.412946 | -0.8919505
1.41318 | -0.8881414
1.413414 | -0.8843472
1.413648 | -0.8805676
1.413882 | -0.8768029
1.414116 | -0.8730529
1.41435 | -0.8693177
1.414584 | -0.8655972
1.414818 | -0.8618914
1.415052 | -0.8582003
1.415287 | -0.854524
1.415521 | -0.8508623
1.415755 | -0.8472153
1.415989 | -0.8435829
1.416223 | -0.8399652
1.416457 | -0.8363621
1.416691 | -0.8327737
1.416925 | -0.8291998
1.417159 | -0.8256405
1.417393 | -0.8220958
1.417627 | -0.8185657
1.417861 | -0.8150501
1.418095 | -0.811549
1.41833 | -0.8080625
1.418564 | -0.8045904
1.418798 | -0.8011329
1.419032 | -0.7976898
1.419266 | -0.7942612
1.4195 | -0.7908469
1.419734 | -0.7874472
1.419968 | -0.7840618
1.420202 | -0.7806908
1.420436 | -0.7773342
1.42067 | -0.7739919
1.420904 | -0.770664
1.421139 | -0.7673504
1.421373 | -0.764051
1.421607 | -0.760766
1.421841 | -0.7574952
1.422075 | -0.7542387
1.422309 | -0.7509964
1.422543 | -0.7477684
1.422777 | -0.7445545
1.423011 | -0.7413547
1.423245 | -0.7381692
1.423479 | -0.7349977
1.423713 | -0.7318404
1.423947 | -0.7286972
1.424182 | -0.7255681
1.424416 | -0.722453
1.42465 | -0.7193519
1.424884 | -0.7162649
1.425118 | -0.7131918
1.425287 | -0.7109752
1.425352 | -0.7101327
1.425586 | -0.7070876
1.42582 | -0.7040564
1.426054 | -0.7010391
1.426288 | -0.6980357
1.426522 | -0.6950462
1.426756 | -0.6920705
1.42699 | -0.6891086
1.427225 | -0.6861606
1.427459 | -0.6832263
1.427693 | -0.6803058
1.427927 | -0.677399
1.428161 | -0.6745059
1.428395 | -0.6716265
1.428629 | -0.6687607
1.428863 | -0.6659086
1.429097 | -0.6630701
1.429331 | -0.6602452
1.429565 | -0.6574339
1.429799 | -0.6546361
1.430034 | -0.6518519
1.430268 | -0.6490811
1.430502 | -0.6463238
1.430736 | -0.64358
1.43097 | -0.6408496
1.431204 | -0.6381325
1.431438 | -0.6354289
1.431672 | -0.6327386
1.431906 | -0.6300616
1.43214 | -0.6273979
1.432374 | -0.6247475
1.432608 | -0.6221103
1.432842 | -0.6194863
1.433077 | -0.6168756
1.433311 | -0.6142779
1.433545 | -0.6116935
1.433779 | -0.6091221
1.434013 | -0.6065638
1.434247 | -0.6040186
1.434481 | -0.6014864
1.434715 | -0.5989672
1.434949 | -0.5964609
1.435183 | -0.5939677
1.435417 | -0.5914873
1.435651 | -0.5890198
1.435885 | -0.5865652
1.43612 | -0.5841234
1.436354 | -0.5816944
1.436588 | -0.5792782
1.436822 | -0.5768748
1.437056 | -0.574484
1.43729 | -0.572106
1.437524 | -0.5697406
1.437758 | -0.5673878
1.437992 | -0.5650476
1.438226 | -0.56272
1.43846 | -0.5604049
1.438694 | -0.5581024
1.438928 | -0.5558123
1.439163 | -0.5535347
1.439397 | -0.5512695
1.439631 | -0.5490166
1.439865 | -0.5467762
1.440099 | -0.544548
1.440333 | -0.5423322
1.440567 | -0.5401286
1.440801 | -0.5379372
1.441035 | -0.5357581
1.441269 | -0.5335911
1.441503 | -0.5314362
1.441737 | -0.5292935
1.44186 | -0.5281721
1.441972 | -0.5271628
1.442206 | -0.5250442
1.44244 | -0.5229376
1.442674 | -0.5208429
1.442908 | -0.5187602
1.443142 | -0.5166894
1.443376 | -0.5146305
1.44361 | -0.5125834
1.443844 | -0.5105482
1.444078 | -0.5085247
1.444312 | -0.506513
1.444546 | -0.504513
1.44478 | -0.5025246
1.445015 | -0.5005479
1.445249 | -0.4985828
1.445483 | -0.4966293
1.445717 | -0.4946874
1.445951 | -0.4927569
1.446185 | -0.4908379
1.446419 | -0.4889304
1.446653 | -0.4870343
1.446887 | -0.4851495
1.447121 | -0.4832761
1.447355 | -0.481414
1.447589 | -0.4795631
1.447823 | -0.4777235
1.448058 | -0.475895
1.448292 | -0.4740778
1.448526 | -0.4722716
1.44876 | -0.4704766
1.448994 | -0.4686926
1.449228 | -0.4669196
1.449462 | -0.4651576
1.449696 | -0.4634066
1.44993 | -0.4616665
1.450164 | -0.4599372
1.450398 | -0.4582188
1.450632 | -0.4565112
1.450867 | -0.4548144
1.451101 | -0.4531283
1.451335 | -0.4514529
1.451569 | -0.4497881
1.451803 | -0.448134
1.452037 | -0.4464904
1.452271 | -0.4448574
1.452505 | -0.4432349
1.452739 | -0.4416229
1.452973 | -0.4400214
1.453207 | -0.4384302
1.453441 | -0.4368494
1.453675 | -0.4352789
1.45391 | -0.4337187
1.454144 | -0.4321687
1.454378 | -0.430629
1.454612 | -0.4290994
1.454846 | -0.42758
1.45508 | -0.4260707
1.455314 | -0.4245714
1.455548 | -0.4230822
1.455782 | -0.4216029
1.456016 | -0.4201336
1.45625 | -0.4186742
1.456484 | -0.4172247
1.456718 | -0.415785
1.456953 | -0.4143551
1.457187 | -0.412935
1.457421 | -0.4115246
1.457655 | -0.4101238
1.457889 | -0.4087327
1.458123 | -0.4073512
1.458357 | -0.4059793
1.458591 | -0.4046169
1.458824 | -0.4032735
1.458825 | -0.403264
1.459059 | -0.4019205
1.459293 | -0.4005865
1.459527 | -0.3992618
1.459761 | -0.3979464
1.459996 | -0.3966404
1.46023 | -0.3953436
1.460464 | -0.394056
1.460698 | -0.3927776
1.460932 | -0.3915083
1.461166 | -0.3902481
1.4614 | -0.388997
1.461634 | -0.3877549
1.461868 | -0.3865217
1.462102 | -0.3852975
1.462336 | -0.3840823
1.46257 | -0.3828758
1.462805 | -0.3816782
1.463039 | -0.3804894
1.463273 | -0.3793093
1.463507 | -0.378138
1.463741 | -0.3769753
1.463975 | -0.3758212
1.464209 | -0.3746757
1.464443 | -0.3735387
1.464677 | -0.3724103
1.464911 | -0.3712903
1.465145 | -0.3701788
1.465379 | -0.3690756
1.465613 | -0.3679808
1.465848 | -0.3668943
1.466082 | -0.3658161
1.466316 | -0.3647461
1.46655 | -0.3636843
1.466784 | -0.3626306
1.467018 | -0.3615851
1.467252 | -0.3605476
1.467486 | -0.3595181
1.46772 | -0.3584967
1.467954 | -0.3574832
1.468188 | -0.3564776
1.468422 | -0.3554799
1.468656 | -0.35449
1.468891 | -0.3535079
1.469125 | -0.3525336
1.469359 | -0.351567
1.469593 | -0.350608
1.469827 | -0.3496567
1.470061 | -0.348713
1.470295 | -0.3477768
1.470529 | -0.3468482
1.470763 | -0.3459271
1.470997 | -0.3450133
1.471231 | -0.344107
1.471465 | -0.3432081
1.4717 | -0.3423164
1.471934 | -0.3414321
1.472168 | -0.340555
1.472402 | -0.3396851
1.472636 | -0.3388223
1.47287 | -0.3379667
1.473104 | -0.3371181
1.473338 | -0.3362767
1.473572 | -0.3354422
1.473806 | -0.3346147
1.47404 | -0.3337941
1.474274 | -0.3329804
1.474508 | -0.3321735
1.474743 | -0.3313735
1.474977 | -0.3305802
1.475211 | -0.3297937
1.475445 | -0.3290139
1.475679 | -0.3282407
1.475913 | -0.3274742
1.476147 | -0.3267142
1.47619 | -0.3265738
1.476381 | -0.3259608
1.476615 | -0.3252139
1.476849 | -0.3244734
1.477083 | -0.3237394
1.477317 | -0.3230117
1.477551 | -0.3222904
1.477786 | -0.3215754
1.47802 | -0.3208667
1.478254 | -0.3201642
1.478488 | -0.319468
1.478722 | -0.3187778
1.478956 | -0.3180939
1.47919 | -0.3174159
1.479424 | -0.3167441
1.479658 | -0.3160782
1.479892 | -0.3154183
1.480126 | -0.3147644
1.48036 | -0.3141163
1.480594 | -0.3134741
1.480829 | -0.3128378
1.481063 | -0.3122072
1.481297 | -0.3115823
1.481531 | -0.3109632
1.481765 | -0.3103497
1.481999 | -0.3097419
1.482233 | -0.3091397
1.482467 | -0.308543
1.482701 | -0.3079519
1.482935 | -0.3073663
1.483169 | -0.3067861
1.483403 | -0.3062113
1.483638 | -0.3056419
1.483872 | -0.3050779
1.484106 | -0.3045191
1.48434 | -0.3039657
1.484574 | -0.3034175
1.484808 | -0.3028744
1.485042 | -0.3023366
1.485276 | -0.3018038
1.48551 | -0.3012762
1.485744 | -0.3007536
1.485978 | -0.3002361
1.486212 | -0.2997235
1.486446 | -0.2992159
1.486681 | -0.2987133
1.486915 | -0.2982155
1.487149 | -0.2977225
1.487383 | -0.2972344
1.487617 | -0.296751
1.487851 | -0.2962724
1.488085 | -0.2957985
1.488319 | -0.2953293
1.488553 | -0.2948647
1.488787 | -0.2944047
1.489021 | -0.2939494
1.489255 | -0.2934985
1.489489 | -0.2930522
1.489724 | -0.2926103
1.489958 | -0.2921729
1.490192 | -0.2917399
1.490426 | -0.2913112
1.49066 | -0.2908869
1.490894 | -0.290467
1.491128 | -0.2900512
1.491362 | -0.2896398
1.491596 | -0.2892325
1.49183 | -0.2888295
1.492064 | -0.2884305
1.492298 | -0.2880357
1.492533 | -0.287645
1.492767 | -0.2872583
1.493001 | -0.2868757
1.493235 | -0.286497
1.493469 | -0.2861223
1.493703 | -0.2857515
1.493937 | -0.2853846
1.493976 | -0.285324
1.494171 | -0.2850216
1.494405 | -0.2846624
1.494639 | -0.284307
1.494873 | -0.2839553
1.495107 | -0.2836075
1.495341 | -0.2832633
1.495576 | -0.2829228
1.49581 | -0.2825859
1.496044 | -0.2822527
1.496278 | -0.281923
1.496512 | -0.281597
1.496746 | -0.2812744
1.49698 | -0.2809554
1.497214 | -0.2806398
1.497448 | -0.2803276
1.497682 | -0.2800189
1.497916 | -0.2797136
1.49815 | -0.2794116
1.498384 | -0.2791129
1.498619 | -0.2788175
1.498853 | -0.2785254
1.499087 | -0.2782366
1.499321 | -0.2779509
1.499555 | -0.2776685
1.499789 | -0.2773892
1.500023 | -0.277113
1.500257 | -0.27684
1.500491 | -0.27657
1.500725 | -0.276303
1.500959 | -0.2760391
1.501193 | -0.2757782
1.501428 | -0.2755202
1.501662 | -0.2752652
1.501896 | -0.2750131
1.50213 | -0.2747639
1.502364 | -0.2745176
1.502598 | -0.274274
1.502832 | -0.2740333
1.503066 | -0.2737954
1.5033 | -0.2735603
1.503534 | -0.2733278
1.503768 | -0.2730981
1.504002 | -0.2728711
1.504236 | -0.2726467
1.504471 | -0.272425
1.504705 | -0.2722058
1.504939 | -0.2719893
1.505173 | -0.2717753
1.505407 | -0.2715638
1.505641 | -0.2713549
1.505875 | -0.2711485
1.506109 | -0.2709445
1.506343 | -0.2707429
1.506577 | -0.2705438
1.506811 | -0.270347
1.507045 | -0.2701527
1.507279 | -0.2699607
1.507514 | -0.269771
1.507748 | -0.2695836
1.507982 | -0.2693985
1.508216 | -0.2692156
1.50845 | -0.269035
1.508684 | -0.2688566
1.508918 | -0.2686803
1.509152 | -0.2685063
1.509386 | -0.2683344
1.50962 | -0.2681646
1.509854 | -0.2679969
1.510088 | -0.2678313
1.510322 | -0.2676678
1.510557 | -0.2675063
1.510791 | -0.2673468
1.511025 | -0.2671894
1.511259 | -0.2670339
1.511493 | -0.2668803
1.511727 | -0.2667287
1.511961 | -0.2665791
1.512195 | -0.2664313

## FitNLCurve2
Independent Variable | lnAlphaCTTrap (User) Fit of Sheet1 E"ln(EQE)" | Independent Variable | Regular Residual of Sheet1 E"ln(EQE)" | Regular Residual of Sheet1 E"ln(EQE)" | Fitted Y | Regular Residual of Sheet1 E"ln(EQE)" | Regular Residual of Sheet1 E"ln(EQE)" | Percentiles | Reference X | Reference Line
[9 empty] | mu = -0.000000 | sigma = 0.061384
Fitted Curves Plot | Fitted Curves Plot |  |  | Histogram of the Residual Plot | Residual vs. Predicted Values Plot | Residual vs. Predicted Values Plot | Normal Probability Plot of Residuals | Normal Probability Plot of Residuals | Normal Probability Plot of Residuals | Normal Probability Plot of Residuals
0.7294118 | -20.61396 | 0.96875 | 0.04538074 | 0.04538074 | -15.91006 | 0.04538074 | -0.08813958 | 6.097561 | -0.1150136 | 3.04878
0.731568 | -20.56287 | 0.9538462 | 0.02049465 | 0.02049465 | -16.14557 | 0.02049465 | -0.06616672 | 15.85366 | 0.1150136 | 96.95122
0.7318075 | -20.5572 | 0.9185185 | -0.06616672 | -0.06616672 | -16.73442 | -0.06616672 | -0.06073529 | 25.60976
0.7320471 | -20.55154 | 0.8857143 | -0.06073529 | -0.06073529 | -17.3197 | -0.06073529 | -0.02888996 | 35.36585
0.7322867 | -20.54588 | 0.8551724 | -0.02888996 | -0.02888996 | -17.89784 | -0.02888996 | 0.0115417 | 45.12195
0.7325263 | -20.54021 | 0.8266667 | 0.03808402 | 0.03808402 | -18.46627 | 0.03808402 | 0.01455749 | 54.87805
0.7327659 | -20.53455 | 0.8 | 0.01455749 | 0.01455749 | -19.02315 | 0.01455749 | 0.02049465 | 64.63415
0.7330054 | -20.5289 | 0.775 | 0.1138729 | 0.1138729 | -19.56723 | 0.1138729 | 0.03808402 | 74.39024
0.733245 | -20.52324 | 0.7515152 | 0.0115417 | 0.0115417 | -20.09767 | 0.0115417 | 0.04538074 | 84.14634
0.7334846 | -20.51759 | 0.7294118 | -0.08813958 | -0.08813958 | -20.61396 | -0.08813958 | 0.1138729 | 93.90244
0.7337242 | -20.51194
0.7339637 | -20.50629
0.7342033 | -20.50064
0.7344429 | -20.49499
0.7346825 | -20.48935
0.7349221 | -20.48371
0.7351616 | -20.47807
0.7354012 | -20.47243
0.7356408 | -20.46679
0.7358804 | -20.46116
0.7361199 | -20.45553
0.7363595 | -20.4499
0.7365991 | -20.44427
0.7368387 | -20.43864
0.7370783 | -20.43302
0.7373178 | -20.4274
0.7375574 | -20.42177
0.737797 | -20.41616
0.7380366 | -20.41054
0.7382761 | -20.40492
0.7385157 | -20.39931
0.7387553 | -20.3937
0.7389949 | -20.38809
0.7392345 | -20.38248
0.739474 | -20.37688
0.7397136 | -20.37128
0.7399532 | -20.36568
0.7401928 | -20.36008
0.7404323 | -20.35448
0.7406719 | -20.34888
0.7409115 | -20.34329
0.7411511 | -20.3377
0.7413907 | -20.33211
0.7416302 | -20.32652
0.7418698 | -20.32094
0.7421094 | -20.31535
0.742349 | -20.30977
0.7425885 | -20.30419
0.7428281 | -20.29861
0.7430677 | -20.29304
0.7433073 | -20.28746
0.7435469 | -20.28189
0.7437864 | -20.27632
0.744026 | -20.27075
0.7442656 | -20.26519
0.7445052 | -20.25962
0.7447447 | -20.25406
0.7449843 | -20.2485
0.7452239 | -20.24294
0.7454635 | -20.23738
0.7457031 | -20.23183
0.7459426 | -20.22628
0.7461822 | -20.22073
0.7464218 | -20.21518
0.7466614 | -20.20963
0.7469009 | -20.20408
0.7471405 | -20.19854
0.7473801 | -20.193
0.7476197 | -20.18746
0.7478593 | -20.18192
0.7480988 | -20.17639
0.7483384 | -20.17086
0.748578 | -20.16532
0.7488176 | -20.1598
0.7490571 | -20.15427
0.7492967 | -20.14874
0.7495363 | -20.14322
0.7497759 | -20.1377
0.7500155 | -20.13218
0.750255 | -20.12666
0.7504946 | -20.12114
0.7507342 | -20.11563
0.7509738 | -20.11012
0.7512133 | -20.10461
0.7514529 | -20.0991
0.7515152 | -20.09767
0.7516925 | -20.09359
0.7519321 | -20.08809
0.7521717 | -20.08259
0.7524112 | -20.07709
0.7526508 | -20.07159
0.7528904 | -20.06609
0.75313 | -20.0606
0.7533695 | -20.05511
0.7536091 | -20.04962
0.7538487 | -20.04413
0.7540883 | -20.03864
0.7543279 | -20.03316
0.7545674 | -20.02767
0.754807 | -20.02219
0.7550466 | -20.01671
0.7552862 | -20.01124
0.7555257 | -20.00576
0.7557653 | -20.00029
0.7560049 | -19.99482
0.7562445 | -19.98935
0.7564841 | -19.98388
0.7567236 | -19.97842
0.7569632 | -19.97295
0.7572028 | -19.96749
0.7574424 | -19.96203
0.7576819 | -19.95657
0.7579215 | -19.95112
0.7581611 | -19.94567
0.7584007 | -19.94021
0.7586403 | -19.93476
0.7588798 | -19.92932
0.7591194 | -19.92387
0.759359 | -19.91843
0.7595986 | -19.91298
0.7598381 | -19.90754
0.7600777 | -19.90211
0.7603173 | -19.89667
0.7605569 | -19.89124
0.7607965 | -19.8858
0.761036 | -19.88037
0.7612756 | -19.87495
0.7615152 | -19.86952
0.7617548 | -19.86409
0.7619943 | -19.85867
0.7622339 | -19.85325
0.7624735 | -19.84783
0.7627131 | -19.84242
0.7629527 | -19.837
0.7631922 | -19.83159
0.7634318 | -19.82618
0.7636714 | -19.82077
0.763911 | -19.81536
0.7641505 | -19.80996
0.7643901 | -19.80455
0.7646297 | -19.79915
0.7648693 | -19.79375
0.7651089 | -19.78836
0.7653484 | -19.78296
0.765588 | -19.77757
0.7658276 | -19.77218
0.7660672 | -19.76679
0.7663067 | -19.7614
0.7665463 | -19.75602
0.7667859 | -19.75063
0.7670255 | -19.74525
0.7672651 | -19.73987
0.7675046 | -19.73449
0.7677442 | -19.72912
0.7679838 | -19.72374
0.7682234 | -19.71837
0.7684629 | -19.713
0.7687025 | -19.70763
0.7689421 | -19.70227
0.7691817 | -19.6969
0.7694213 | -19.69154
0.7696608 | -19.68618
0.7699004 | -19.68082
0.77014 | -19.67547
0.7703796 | -19.67011
0.7706191 | -19.66476
0.7708587 | -19.65941
0.7710983 | -19.65406
0.7713379 | -19.64872
0.7715775 | -19.64337
0.771817 | -19.63803
0.7720566 | -19.63269
0.7722962 | -19.62735
0.7725358 | -19.62201
0.7727753 | -19.61668
0.7730149 | -19.61134
0.7732545 | -19.60601
0.7734941 | -19.60068
0.7737337 | -19.59536
0.7739732 | -19.59003
0.7742128 | -19.58471
0.7744524 | -19.57939
0.774692 | -19.57407
0.7749315 | -19.56875
0.775 | -19.56723
0.7751711 | -19.56344
0.7754107 | -19.55812
0.7756503 | -19.55281
0.7758899 | -19.5475
0.7761294 | -19.54219
0.776369 | -19.53689
0.7766086 | -19.53158
0.7768482 | -19.52628
0.7770877 | -19.52098
0.7773273 | -19.51569
0.7775669 | -19.51039
0.7778065 | -19.5051
0.7780461 | -19.4998
0.7782856 | -19.49451
0.7785252 | -19.48923
0.7787648 | -19.48394
0.7790044 | -19.47866
0.7792439 | -19.47337
0.7794835 | -19.46809
0.7797231 | -19.46281
0.7799627 | -19.45754
0.7802023 | -19.45226
0.7804418 | -19.44699
0.7806814 | -19.44172
0.780921 | -19.43645
0.7811606 | -19.43119
0.7814002 | -19.42592
0.7816397 | -19.42066
0.7818793 | -19.4154
0.7821189 | -19.41014
0.7823585 | -19.40488
0.782598 | -19.39963
0.7828376 | -19.39437
0.7830772 | -19.38912
0.7833168 | -19.38387
0.7835564 | -19.37863
0.7837959 | -19.37338
0.7840355 | -19.36814
0.7842751 | -19.3629
0.7845147 | -19.35766
0.7847542 | -19.35242
0.7849938 | -19.34719
0.7852334 | -19.34195
0.785473 | -19.33672
0.7857126 | -19.33149
0.7859521 | -19.32626
0.7861917 | -19.32104
0.7864313 | -19.31581
0.7866709 | -19.31059
0.7869104 | -19.30537
0.78715 | -19.30015
0.7873896 | -19.29494
0.7876292 | -19.28972
0.7878688 | -19.28451
0.7881083 | -19.2793
0.7883479 | -19.27409
0.7885875 | -19.26889
0.7888271 | -19.26368
0.7890666 | -19.25848
0.7893062 | -19.25328
0.7895458 | -19.24808
0.7897854 | -19.24289
0.790025 | -19.23769
0.7902645 | -19.2325
0.7905041 | -19.22731
0.7907437 | -19.22212
0.7909833 | -19.21694
0.7912228 | -19.21175
0.7914624 | -19.20657
0.791702 | -19.20139
0.7919416 | -19.19621
0.7921812 | -19.19103
0.7924207 | -19.18586
0.7926603 | -19.18068
0.7928999 | -19.17551
0.7931395 | -19.17034
0.793379 | -19.16518
0.7936186 | -19.16001
0.7938582 | -19.15485
0.7940978 | -19.14969
0.7943374 | -19.14453
0.7945769 | -19.13937
0.7948165 | -19.13422
0.7950561 | -19.12906
0.7952957 | -19.12391
0.7955352 | -19.11876
0.7957748 | -19.11361
0.7960144 | -19.10847
0.796254 | -19.10332
0.7964936 | -19.09818
0.7967331 | -19.09304
0.7969727 | -19.08791
0.7972123 | -19.08277
0.7974519 | -19.07764
0.7976914 | -19.0725
0.797931 | -19.06737
0.7981706 | -19.06225
0.7984102 | -19.05712
0.7986498 | -19.052
0.7988893 | -19.04687
0.7991289 | -19.04175
0.7993685 | -19.03664
0.7996081 | -19.03152
0.7998476 | -19.02641
0.8 | -19.02315
0.8000872 | -19.02129
0.8003268 | -19.01618
0.8005664 | -19.01107
0.800806 | -19.00597
0.8010455 | -19.00086
0.8012851 | -18.99576
0.8015247 | -18.99066
0.8017643 | -18.98556
0.8020038 | -18.98046
0.8022434 | -18.97537
0.802483 | -18.97028
0.8027226 | -18.96519
0.8029622 | -18.9601
0.8032017 | -18.95501
0.8034413 | -18.94993
0.8036809 | -18.94484
0.8039205 | -18.93976
0.80416 | -18.93468
0.8043996 | -18.92961
0.8046392 | -18.92453
0.8048788 | -18.91946
0.8051184 | -18.91439
0.8053579 | -18.90932
0.8055975 | -18.90425
0.8058371 | -18.89918
0.8060767 | -18.89412
0.8063162 | -18.88906
0.8065558 | -18.884
0.8067954 | -18.87894
0.807035 | -18.87389
0.8072746 | -18.86883
0.8075141 | -18.86378
0.8077537 | -18.85873
0.8079933 | -18.85368
0.8082329 | -18.84864
0.8084724 | -18.84359
0.808712 | -18.83855
0.8089516 | -18.83351
0.8091912 | -18.82847
0.8094308 | -18.82344
0.8096703 | -18.8184
0.8099099 | -18.81337
0.8101495 | -18.80834
0.8103891 | -18.80331
0.8106286 | -18.79829
0.8108682 | -18.79326
0.8111078 | -18.78824
0.8113474 | -18.78322
0.811587 | -18.7782
0.8118265 | -18.77318
0.8120661 | -18.76817
0.8123057 | -18.76316
0.8125453 | -18.75815
0.8127848 | -18.75314
0.8130244 | -18.74813
0.813264 | -18.74313
0.8135036 | -18.73812
0.8137432 | -18.73312
0.8139827 | -18.72812
0.8142223 | -18.72313
0.8144619 | -18.71813
0.8147015 | -18.71314
0.814941 | -18.70815
0.8151806 | -18.70316
0.8154202 | -18.69817
0.8156598 | -18.69319
0.8158994 | -18.6882
0.8161389 | -18.68322
0.8163785 | -18.67824
0.8166181 | -18.67327
0.8168577 | -18.66829
0.8170972 | -18.66332
0.8173368 | -18.65835
0.8175764 | -18.65338
0.817816 | -18.64841
0.8180556 | -18.64344
0.8182951 | -18.63848
0.8185347 | -18.63352
0.8187743 | -18.62856
0.8190139 | -18.6236
0.8192534 | -18.61864
0.819493 | -18.61369
0.8197326 | -18.60874
0.8199722 | -18.60379
0.8202118 | -18.59884
0.8204513 | -18.5939
0.8206909 | -18.58895
0.8209305 | -18.58401
0.8211701 | -18.57907
0.8214096 | -18.57413
0.8216492 | -18.5692
0.8218888 | -18.56426
0.8221284 | -18.55933
0.822368 | -18.5544
0.8226075 | -18.54947
0.8228471 | -18.54454
0.8230867 | -18.53962
0.8233263 | -18.5347
0.8235658 | -18.52978
0.8238054 | -18.52486
0.824045 | -18.51994
0.8242846 | -18.51503
0.8245242 | -18.51011
0.8247637 | -18.5052
0.8250033 | -18.50029
0.8252429 | -18.49539
0.8254825 | -18.49048
0.825722 | -18.48558
0.8259616 | -18.48068
0.8262012 | -18.47578
0.8264408 | -18.47088
0.8266667 | -18.46627
0.8266804 | -18.46599
0.8269199 | -18.4611
0.8271595 | -18.4562
0.8273991 | -18.45131
0.8276387 | -18.44643
0.8278782 | -18.44154
0.8281178 | -18.43666
0.8283574 | -18.43178
0.828597 | -18.4269
0.8288366 | -18.42202
0.8290761 | -18.41715
0.8293157 | -18.41227
0.8295553 | -18.4074
0.8297949 | -18.40253
0.8300344 | -18.39766
0.830274 | -18.3928
0.8305136 | -18.38793
0.8307532 | -18.38307
0.8309928 | -18.37821
0.8312323 | -18.37336
0.8314719 | -18.3685
0.8317115 | -18.36365
0.8319511 | -18.35879
0.8321906 | -18.35394
0.8324302 | -18.3491
0.8326698 | -18.34425
0.8329094 | -18.33941
0.833149 | -18.33456
0.8333885 | -18.32972
0.8336281 | -18.32489
0.8338677 | -18.32005
0.8341073 | -18.31522
0.8343468 | -18.31038
0.8345864 | -18.30555
0.834826 | -18.30072
0.8350656 | -18.2959
0.8353052 | -18.29107
0.8355447 | -18.28625
0.8357843 | -18.28143
0.8360239 | -18.27661
0.8362635 | -18.2718
0.836503 | -18.26698
0.8367426 | -18.26217
0.8369822 | -18.25736
0.8372218 | -18.25255
0.8374614 | -18.24774
0.8377009 | -18.24294
0.8379405 | -18.23814
0.8381801 | -18.23333
0.8384197 | -18.22854
0.8386592 | -18.22374
0.8388988 | -18.21894
0.8391384 | -18.21415
0.839378 | -18.20936
0.8396176 | -18.20457
0.8398571 | -18.19978
0.8400967 | -18.195
0.8403363 | -18.19022
0.8405759 | -18.18543
0.8408154 | -18.18065
0.841055 | -18.17588
0.8412946 | -18.1711
0.8415342 | -18.16633
0.8417738 | -18.16156
0.8420133 | -18.15679
0.8422529 | -18.15202
0.8424925 | -18.14725
0.8427321 | -18.14249
0.8429716 | -18.13773
0.8432112 | -18.13297
0.8434508 | -18.12821
0.8436904 | -18.12346
0.84393 | -18.1187
0.8441695 | -18.11395
0.8444091 | -18.1092
0.8446487 | -18.10445
0.8448883 | -18.09971
0.8451278 | -18.09496
0.8453674 | -18.09022
0.845607 | -18.08548
0.8458466 | -18.08074
0.8460862 | -18.07601
0.8463257 | -18.07127
0.8465653 | -18.06654
0.8468049 | -18.06181
0.8470445 | -18.05708
0.847284 | -18.05236
0.8475236 | -18.04763
0.8477632 | -18.04291
0.8480028 | -18.03819
0.8482424 | -18.03347
0.8484819 | -18.02876
0.8487215 | -18.02404
0.8489611 | -18.01933
0.8492007 | -18.01462
0.8494402 | -18.00991
0.8496798 | -18.0052
0.8499194 | -18.0005
0.850159 | -17.9958
0.8503986 | -17.9911
0.8506381 | -17.9864
0.8508777 | -17.9817
0.8511173 | -17.977
0.8513569 | -17.97231
0.8515964 | -17.96762
0.851836 | -17.96293
0.8520756 | -17.95825
0.8523152 | -17.95356
0.8525548 | -17.94888
0.8527943 | -17.9442
0.8530339 | -17.93952
0.8532735 | -17.93484
0.8535131 | -17.93017
0.8537526 | -17.92549
0.8539922 | -17.92082
0.8542318 | -17.91615
0.8544714 | -17.91148
0.854711 | -17.90682
0.8549505 | -17.90216
0.8551724 | -17.89784
0.8551901 | -17.89749
0.8554297 | -17.89283
0.8556693 | -17.88818
0.8559089 | -17.88352
0.8561484 | -17.87887
0.856388 | -17.87422
0.8566276 | -17.86957
0.8568672 | -17.86492
0.8571067 | -17.86027
0.8573463 | -17.85563
0.8575859 | -17.85099
0.8578255 | -17.84635
0.8580651 | -17.84171
0.8583046 | -17.83708
0.8585442 | -17.83244
0.8587838 | -17.82781
0.8590234 | -17.82318
0.8592629 | -17.81855
0.8595025 | -17.81393
0.8597421 | -17.8093
0.8599817 | -17.80468
0.8602213 | -17.80006
0.8604608 | -17.79544
0.8607004 | -17.79083
0.86094 | -17.78621
0.8611796 | -17.7816
0.8614191 | -17.77699
0.8616587 | -17.77238
0.8618983 | -17.76777
0.8621379 | -17.76317
0.8623775 | -17.75857
0.862617 | -17.75397
0.8628566 | -17.74937
0.8630962 | -17.74477
0.8633358 | -17.74018
0.8635753 | -17.73559
0.8638149 | -17.731
0.8640545 | -17.72641
0.8642941 | -17.72182
0.8645337 | -17.71724
0.8647732 | -17.71265
0.8650128 | -17.70807
0.8652524 | -17.70349
0.865492 | -17.69892
0.8657315 | -17.69434
0.8659711 | -17.68977
0.8662107 | -17.6852
0.8664503 | -17.68063
0.8666899 | -17.67606
0.8669294 | -17.6715
0.867169 | -17.66693
0.8674086 | -17.66237
0.8676482 | -17.65781
0.8678877 | -17.65326
0.8681273 | -17.6487
0.8683669 | -17.64415
0.8686065 | -17.6396
0.8688461 | -17.63505
0.8690856 | -17.6305
0.8693252 | -17.62596
0.8695648 | -17.62141
0.8698044 | -17.61687
0.8700439 | -17.61233
0.8702835 | -17.60779
0.8705231 | -17.60326
0.8707627 | -17.59873
0.8710023 | -17.59419
0.8712418 | -17.58966
0.8714814 | -17.58514
0.871721 | -17.58061
0.8719606 | -17.57609
0.8722001 | -17.57157
0.8724397 | -17.56705
0.8726793 | -17.56253
0.8729189 | -17.55801
0.8731585 | -17.5535
0.873398 | -17.54899
0.8736376 | -17.54448
0.8738772 | -17.53997
0.8741168 | -17.53546
0.8743563 | -17.53096
0.8745959 | -17.52646
0.8748355 | -17.52196
0.8750751 | -17.51746
0.8753147 | -17.51296
0.8755542 | -17.50847
0.8757938 | -17.50398
0.8760334 | -17.49949
0.876273 | -17.495
0.8765125 | -17.49051
0.8767521 | -17.48603
0.8769917 | -17.48155
0.8772313 | -17.47707
0.8774709 | -17.47259
0.8777104 | -17.46811
0.87795 | -17.46364
0.8781896 | -17.45916
0.8784292 | -17.45469
0.8786687 | -17.45023
0.8789083 | -17.44576
0.8791479 | -17.44129
0.8793875 | -17.43683
0.8796271 | -17.43237
0.8798666 | -17.42791
0.8801062 | -17.42346
0.8803458 | -17.419
0.8805854 | -17.41455
0.8808249 | -17.4101
0.8810645 | -17.40565
0.8813041 | -17.4012
0.8815437 | -17.39676
0.8817833 | -17.39231
0.8820228 | -17.38787
0.8822624 | -17.38343
0.882502 | -17.379
0.8827416 | -17.37456
0.8829811 | -17.37013
0.8832207 | -17.3657
0.8834603 | -17.36127
0.8836999 | -17.35684
0.8839395 | -17.35242
0.884179 | -17.34799
0.8844186 | -17.34357
0.8846582 | -17.33915
0.8848978 | -17.33474
0.8851373 | -17.33032
0.8853769 | -17.32591
0.8856165 | -17.3215
0.8857143 | -17.3197
0.8858561 | -17.31709
0.8860957 | -17.31268
0.8863352 | -17.30827
0.8865748 | -17.30387
0.8868144 | -17.29947
0.887054 | -17.29507
0.8872935 | -17.29067
0.8875331 | -17.28628
0.8877727 | -17.28188
0.8880123 | -17.27749
0.8882519 | -17.2731
0.8884914 | -17.26871
0.888731 | -17.26433
0.8889706 | -17.25995
0.8892102 | -17.25556
0.8894497 | -17.25118
0.8896893 | -17.24681
0.8899289 | -17.24243
0.8901685 | -17.23806
0.8904081 | -17.23368
0.8906476 | -17.22931
0.8908872 | -17.22495
0.8911268 | -17.22058
0.8913664 | -17.21622
0.8916059 | -17.21185
0.8918455 | -17.20749
0.8920851 | -17.20314
0.8923247 | -17.19878
0.8925643 | -17.19443
0.8928038 | -17.19007
0.8930434 | -17.18572
0.893283 | -17.18138
0.8935226 | -17.17703
0.8937621 | -17.17269
0.8940017 | -17.16834
0.8942413 | -17.164
0.8944809 | -17.15966
0.8947205 | -17.15533
0.89496 | -17.15099
0.8951996 | -17.14666
0.8954392 | -17.14233
0.8956788 | -17.138
0.8959183 | -17.13368
0.8961579 | -17.12935
0.8963975 | -17.12503
0.8966371 | -17.12071
0.8968767 | -17.11639
0.8971162 | -17.11207
0.8973558 | -17.10776
0.8975954 | -17.10345
0.897835 | -17.09913
0.8980745 | -17.09483
0.8983141 | -17.09052
0.8985537 | -17.08621
0.8987933 | -17.08191
0.8990329 | -17.07761
0.8992724 | -17.07331
0.899512 | -17.06901
0.8997516 | -17.06472
0.8999912 | -17.06043
0.9002307 | -17.05614
0.9004703 | -17.05185
0.9007099 | -17.04756
0.9009495 | -17.04327
0.9011891 | -17.03899
0.9014286 | -17.03471
0.9016682 | -17.03043
0.9019078 | -17.02615
0.9021474 | -17.02188
0.9023869 | -17.01761
0.9026265 | -17.01333
0.9028661 | -17.00907
0.9031057 | -17.0048
0.9033453 | -17.00053
0.9035848 | -16.99627
0.9038244 | -16.99201
0.904064 | -16.98775
0.9043036 | -16.98349
0.9045431 | -16.97924
0.9047827 | -16.97498
0.9050223 | -16.97073
0.9052619 | -16.96648
0.9055015 | -16.96223
0.905741 | -16.95799
0.9059806 | -16.95374
0.9062202 | -16.9495
0.9064598 | -16.94526
0.9066993 | -16.94103
0.9069389 | -16.93679
0.9071785 | -16.93256
0.9074181 | -16.92832
0.9076577 | -16.92409
0.9078972 | -16.91987
0.9081368 | -16.91564
0.9083764 | -16.91142
0.908616 | -16.9072
0.9088555 | -16.90298
0.9090951 | -16.89876
0.9093347 | -16.89454
0.9095743 | -16.89033
0.9098139 | -16.88612
0.9100534 | -16.88191
0.910293 | -16.8777
0.9105326 | -16.87349
0.9107722 | -16.86929
0.9110117 | -16.86508
0.9112513 | -16.86088
0.9114909 | -16.85669
0.9117305 | -16.85249
0.9119701 | -16.8483
0.9122096 | -16.8441
0.9124492 | -16.83991
0.9126888 | -16.83573
0.9129284 | -16.83154
0.9131679 | -16.82735
0.9134075 | -16.82317
0.9136471 | -16.81899
0.9138867 | -16.81481
0.9141263 | -16.81064
0.9143658 | -16.80646
0.9146054 | -16.80229
0.914845 | -16.79812
0.9150846 | -16.79395
0.9153241 | -16.78978
0.9155637 | -16.78562
0.9158033 | -16.78146
0.9160429 | -16.7773
0.9162825 | -16.77314
0.916522 | -16.76898
0.9167616 | -16.76483
0.9170012 | -16.76067
0.9172408 | -16.75652
0.9174803 | -16.75237
0.9177199 | -16.74823
0.9179595 | -16.74408
0.9181991 | -16.73994
0.9184387 | -16.7358
0.9185185 | -16.73442
0.9186782 | -16.73166
0.9189178 | -16.72752
0.9191574 | -16.72339
0.919397 | -16.71926
0.9196365 | -16.71512
0.9198761 | -16.711
0.9201157 | -16.70687
0.9203553 | -16.70274
0.9205949 | -16.69862
0.9208344 | -16.6945
0.921074 | -16.69038
0.9213136 | -16.68626
0.9215532 | -16.68215
0.9217927 | -16.67803
0.9220323 | -16.67392
0.9222719 | -16.66981
0.9225115 | -16.66571
0.9227511 | -16.6616
0.9229906 | -16.6575
0.9232302 | -16.6534
0.9234698 | -16.6493
0.9237094 | -16.6452
0.9239489 | -16.6411
0.9241885 | -16.63701
0.9244281 | -16.63292
0.9246677 | -16.62883
0.9249073 | -16.62474
0.9251468 | -16.62066
0.9253864 | -16.61657
0.925626 | -16.61249
0.9258656 | -16.60841
0.9261051 | -16.60433
0.9263447 | -16.60026
0.9265843 | -16.59619
0.9268239 | -16.59211
0.9270635 | -16.58804
0.927303 | -16.58398
0.9275426 | -16.57991
0.9277822 | -16.57585
0.9280218 | -16.57179
0.9282613 | -16.56773
0.9285009 | -16.56367
0.9287405 | -16.55961
0.9289801 | -16.55556
0.9292197 | -16.55151
0.9294592 | -16.54746
0.9296988 | -16.54341
0.9299384 | -16.53936
0.930178 | -16.53532
0.9304175 | -16.53128
0.9306571 | -16.52724
0.9308967 | -16.5232
0.9311363 | -16.51916
0.9313759 | -16.51513
0.9316154 | -16.5111
0.931855 | -16.50707
0.9320946 | -16.50304
0.9323342 | -16.49901
0.9325738 | -16.49499
0.9328133 | -16.49096
0.9330529 | -16.48694
0.9332925 | -16.48293
0.9335321 | -16.47891
0.9337716 | -16.4749
0.9340112 | -16.47088
0.9342508 | -16.46687
0.9344904 | -16.46286
0.93473 | -16.45886
0.9349695 | -16.45485
0.9352091 | -16.45085
0.9354487 | -16.44685
0.9356883 | -16.44285
0.9359278 | -16.43886
0.9361674 | -16.43486
0.936407 | -16.43087
0.9366466 | -16.42688
0.9368862 | -16.42289
0.9371257 | -16.4189
0.9373653 | -16.41492
0.9376049 | -16.41094
0.9378445 | -16.40696
0.938084 | -16.40298
0.9383236 | -16.399
0.9385632 | -16.39503
0.9388028 | -16.39105
0.9390424 | -16.38708
0.9392819 | -16.38311
0.9395215 | -16.37915
0.9397611 | -16.37518
0.9400007 | -16.37122
0.9402402 | -16.36726
0.9404798 | -16.3633
0.9407194 | -16.35934
0.940959 | -16.35539
0.9411986 | -16.35143
0.9414381 | -16.34748
0.9416777 | -16.34353
0.9419173 | -16.33959
0.9421569 | -16.33564
0.9423964 | -16.3317
0.942636 | -16.32776
0.9428756 | -16.32382
0.9431152 | -16.31988
0.9433548 | -16.31595
0.9435943 | -16.31201
0.9438339 | -16.30808
0.9440735 | -16.30415
0.9443131 | -16.30023
0.9445526 | -16.2963
0.9447922 | -16.29238
0.9450318 | -16.28846
0.9452714 | -16.28454
0.945511 | -16.28062
0.9457505 | -16.2767
0.9459901 | -16.27279
0.9462297 | -16.26888
0.9464693 | -16.26497
0.9467088 | -16.26106
0.9469484 | -16.25716
0.947188 | -16.25325
0.9474276 | -16.24935
0.9476672 | -16.24545
0.9479067 | -16.24156
0.9481463 | -16.23766
0.9483859 | -16.23377
0.9486255 | -16.22988
0.948865 | -16.22599
0.9491046 | -16.2221
0.9493442 | -16.21821
0.9495838 | -16.21433
0.9498234 | -16.21045
0.9500629 | -16.20657
0.9503025 | -16.20269
0.9505421 | -16.19881
0.9507817 | -16.19494
0.9510212 | -16.19107
0.9512608 | -16.1872
0.9515004 | -16.18333
0.95174 | -16.17947
0.9519796 | -16.1756
0.9522191 | -16.17174
0.9524587 | -16.16788
0.9526983 | -16.16402
0.9529379 | -16.16017
0.9531774 | -16.15631
0.953417 | -16.15246
0.9536566 | -16.14861
0.9538462 | -16.14557
0.9538962 | -16.14476
0.9541358 | -16.14092
0.9543753 | -16.13707
0.9546149 | -16.13323
0.9548545 | -16.12939
0.9550941 | -16.12555
0.9553336 | -16.12172
0.9555732 | -16.11788
0.9558128 | -16.11405
0.9560524 | -16.11022
0.956292 | -16.10639
0.9565315 | -16.10257
0.9567711 | -16.09874
0.9570107 | -16.09492
0.9572503 | -16.0911
0.9574898 | -16.08728
0.9577294 | -16.08346
0.957969 | -16.07965
0.9582086 | -16.07584
0.9584482 | -16.07203
0.9586877 | -16.06822
0.9589273 | -16.06441
0.9591669 | -16.06061
0.9594065 | -16.05681
0.959646 | -16.05301
0.9598856 | -16.04921
0.9601252 | -16.04541
0.9603648 | -16.04162
0.9606044 | -16.03782
0.9608439 | -16.03403
0.9610835 | -16.03024
0.9613231 | -16.02646
0.9615627 | -16.02267
0.9618022 | -16.01889
0.9620418 | -16.01511
0.9622814 | -16.01133
0.962521 | -16.00756
0.9627606 | -16.00378
0.9630001 | -16.00001
0.9632397 | -15.99624
0.9634793 | -15.99247
0.9637189 | -15.9887
0.9639584 | -15.98494
0.964198 | -15.98117
0.9644376 | -15.97741
0.9646772 | -15.97366
0.9649168 | -15.9699
0.9651563 | -15.96614
0.9653959 | -15.96239
0.9656355 | -15.95864
0.9658751 | -15.95489
0.9661146 | -15.95114
0.9663542 | -15.9474
0.9665938 | -15.94366
0.9668334 | -15.93992
0.967073 | -15.93618
0.9673125 | -15.93244
0.9675521 | -15.9287
0.9677917 | -15.92497
0.9680313 | -15.92124
0.9682708 | -15.91751
0.9685104 | -15.91378
0.96875 | -15.91006

## FitNLCurve3
Independent Variable | lnAlphaCTTrap (User) Fit of Sheet1 E"ln(EQE)" | Independent Variable | Regular Residual of Sheet1 E"ln(EQE)" | Regular Residual of Sheet1 E"ln(EQE)" | Fitted Y | Regular Residual of Sheet1 E"ln(EQE)" | Regular Residual of Sheet1 E"ln(EQE)" | Percentiles | Reference X | Reference Line
[9 empty] | mu = 0.000000 | sigma = 0.141927
Fitted Curves Plot | Fitted Curves Plot |  |  | Histogram of the Residual Plot | Residual vs. Predicted Values Plot | Residual vs. Predicted Values Plot | Normal Probability Plot of Residuals | Normal Probability Plot of Residuals | Normal Probability Plot of Residuals | Normal Probability Plot of Residuals
1.087719 | -13.32163 | 1.227723 | 0.2520067 | 0.2520067 | -7.617837 | 0.2520067 | -0.1421231 | 5.555556 | -0.2717205 | 2.777778
1.089121 | -13.24973 | 1.215686 | 0.1230108 | 0.1230108 | -7.990748 | 0.1230108 | -0.1319327 | 14.44444 | 0.2717205 | 97.22222
1.089261 | -13.24255 | 1.203883 | 0.02577827 | 0.02577827 | -8.377881 | 0.02577827 | -0.1318119 | 23.33333
1.089401 | -13.23538 | 1.192308 | -0.04279303 | -0.04279303 | -8.778212 | -0.04279303 | -0.09568314 | 32.22222
1.089541 | -13.22821 | 1.180952 | -0.08463548 | -0.08463548 | -9.190777 | -0.08463548 | -0.08463548 | 41.11111
1.089681 | -13.22105 | 1.169811 | -0.1318119 | -0.1318119 | -9.614672 | -0.1318119 | -0.04279303 | 50
1.089821 | -13.21389 | 1.158879 | -0.1421231 | -0.1421231 | -10.04905 | -0.1421231 | 0.006931571 | 58.88889
1.089962 | -13.20673 | 1.148148 | -0.1319327 | -0.1319327 | -10.4931 | -0.1319327 | 0.02577827 | 67.77778
1.090102 | -13.19957 | 1.127273 | -0.09568314 | -0.09568314 | -11.40729 | -0.09568314 | 0.1230108 | 76.66667
1.090242 | -13.19242 | 1.107143 | 0.006931571 | 0.006931571 | -12.35175 | 0.006931571 | 0.2212521 | 85.55556
1.090382 | -13.18527 | 1.087719 | 0.2212521 | 0.2212521 | -13.32163 | 0.2212521 | 0.2520067 | 94.44444
1.090522 | -13.17812
1.090662 | -13.17098
1.090802 | -13.16384
1.090943 | -13.1567
1.091083 | -13.14957
1.091223 | -13.14243
1.091363 | -13.13531
1.091503 | -13.12818
1.091643 | -13.12106
1.091783 | -13.11394
1.091924 | -13.10682
1.092064 | -13.09971
1.092204 | -13.09259
1.092344 | -13.08549
1.092484 | -13.07838
1.092624 | -13.07128
1.092764 | -13.06418
1.092905 | -13.05708
1.093045 | -13.04999
1.093185 | -13.0429
1.093325 | -13.03581
1.093465 | -13.02873
1.093605 | -13.02165
1.093745 | -13.01457
1.093886 | -13.0075
1.094026 | -13.00042
1.094166 | -12.99336
1.094306 | -12.98629
1.094446 | -12.97923
1.094586 | -12.97217
1.094726 | -12.96511
1.094867 | -12.95806
1.095007 | -12.951
1.095147 | -12.94396
1.095287 | -12.93691
1.095427 | -12.92987
1.095567 | -12.92283
1.095707 | -12.91579
1.095848 | -12.90876
1.095988 | -12.90173
1.096128 | -12.8947
1.096268 | -12.88768
1.096408 | -12.88066
1.096548 | -12.87364
1.096688 | -12.86663
1.096829 | -12.85961
1.096969 | -12.8526
1.097109 | -12.8456
1.097249 | -12.83859
1.097389 | -12.83159
1.097529 | -12.8246
1.097669 | -12.8176
1.09781 | -12.81061
1.09795 | -12.80362
1.09809 | -12.79664
1.09823 | -12.78966
1.09837 | -12.78268
1.09851 | -12.7757
1.098651 | -12.76873
1.098791 | -12.76176
1.098931 | -12.75479
1.099071 | -12.74783
1.099211 | -12.74086
1.099351 | -12.73391
1.099491 | -12.72695
1.099632 | -12.72
1.099772 | -12.71305
1.099912 | -12.7061
1.100052 | -12.69916
1.100192 | -12.69222
1.100332 | -12.68528
1.100472 | -12.67835
1.100613 | -12.67142
1.100753 | -12.66449
1.100893 | -12.65756
1.101033 | -12.65064
1.101173 | -12.64372
1.101313 | -12.6368
1.101453 | -12.62989
1.101594 | -12.62298
1.101734 | -12.61607
1.101874 | -12.60917
1.102014 | -12.60227
1.102154 | -12.59537
1.102294 | -12.58847
1.102434 | -12.58158
1.102575 | -12.57469
1.102715 | -12.56781
1.102855 | -12.56092
1.102995 | -12.55404
1.103135 | -12.54716
1.103275 | -12.54029
1.103415 | -12.53342
1.103556 | -12.52655
1.103696 | -12.51968
1.103836 | -12.51282
1.103976 | -12.50596
1.104116 | -12.49911
1.104256 | -12.49225
1.104396 | -12.4854
1.104537 | -12.47855
1.104677 | -12.47171
1.104817 | -12.46487
1.104957 | -12.45803
1.105097 | -12.45119
1.105237 | -12.44436
1.105377 | -12.43753
1.105518 | -12.43071
1.105658 | -12.42388
1.105798 | -12.41706
1.105938 | -12.41024
1.106078 | -12.40343
1.106218 | -12.39662
1.106358 | -12.38981
1.106499 | -12.383
1.106639 | -12.3762
1.106779 | -12.3694
1.106919 | -12.36261
1.107059 | -12.35581
1.107143 | -12.35175
1.107199 | -12.34902
1.107339 | -12.34223
1.10748 | -12.33545
1.10762 | -12.32867
1.10776 | -12.32189
1.1079 | -12.31511
1.10804 | -12.30834
1.10818 | -12.30157
1.10832 | -12.2948
1.108461 | -12.28804
1.108601 | -12.28128
1.108741 | -12.27452
1.108881 | -12.26777
1.109021 | -12.26102
1.109161 | -12.25427
1.109301 | -12.24752
1.109442 | -12.24078
1.109582 | -12.23404
1.109722 | -12.2273
1.109862 | -12.22057
1.110002 | -12.21384
1.110142 | -12.20711
1.110282 | -12.20038
1.110423 | -12.19366
1.110563 | -12.18694
1.110703 | -12.18023
1.110843 | -12.17352
1.110983 | -12.16681
1.111123 | -12.1601
1.111263 | -12.1534
1.111404 | -12.14669
1.111544 | -12.14
1.111684 | -12.1333
1.111824 | -12.12661
1.111964 | -12.11992
1.112104 | -12.11324
1.112244 | -12.10655
1.112385 | -12.09987
1.112525 | -12.0932
1.112665 | -12.08652
1.112805 | -12.07985
1.112945 | -12.07318
1.113085 | -12.06652
1.113225 | -12.05986
1.113366 | -12.0532
1.113506 | -12.04654
1.113646 | -12.03989
1.113786 | -12.03324
1.113926 | -12.02659
1.114066 | -12.01995
1.114206 | -12.01331
1.114347 | -12.00667
1.114487 | -12.00003
1.114627 | -11.9934
1.114767 | -11.98677
1.114907 | -11.98015
1.115047 | -11.97352
1.115187 | -11.9669
1.115328 | -11.96029
1.115468 | -11.95367
1.115608 | -11.94706
1.115748 | -11.94045
1.115888 | -11.93385
1.116028 | -11.92725
1.116168 | -11.92065
1.116309 | -11.91405
1.116449 | -11.90746
1.116589 | -11.90087
1.116729 | -11.89428
1.116869 | -11.8877
1.117009 | -11.88112
1.117149 | -11.87454
1.11729 | -11.86796
1.11743 | -11.86139
1.11757 | -11.85482
1.11771 | -11.84826
1.11785 | -11.84169
1.11799 | -11.83513
1.11813 | -11.82858
1.118271 | -11.82202
1.118411 | -11.81547
1.118551 | -11.80892
1.118691 | -11.80238
1.118831 | -11.79584
1.118971 | -11.7893
1.119111 | -11.78276
1.119252 | -11.77623
1.119392 | -11.7697
1.119532 | -11.76317
1.119672 | -11.75665
1.119812 | -11.75012
1.119952 | -11.74361
1.120092 | -11.73709
1.120233 | -11.73058
1.120373 | -11.72407
1.120513 | -11.71756
1.120653 | -11.71106
1.120793 | -11.70456
1.120933 | -11.69806
1.121073 | -11.69157
1.121214 | -11.68508
1.121354 | -11.67859
1.121494 | -11.6721
1.121634 | -11.66562
1.121774 | -11.65914
1.121914 | -11.65267
1.122054 | -11.64619
1.122195 | -11.63972
1.122335 | -11.63326
1.122475 | -11.62679
1.122615 | -11.62033
1.122755 | -11.61387
1.122895 | -11.60742
1.123035 | -11.60096
1.123176 | -11.59451
1.123316 | -11.58807
1.123456 | -11.58162
1.123596 | -11.57518
1.123736 | -11.56875
1.123876 | -11.56231
1.124016 | -11.55588
1.124157 | -11.54945
1.124297 | -11.54303
1.124437 | -11.53661
1.124577 | -11.53019
1.124717 | -11.52377
1.124857 | -11.51736
1.124998 | -11.51095
1.125138 | -11.50454
1.125278 | -11.49813
1.125418 | -11.49173
1.125558 | -11.48533
1.125698 | -11.47894
1.125838 | -11.47255
1.125979 | -11.46616
1.126119 | -11.45977
1.126259 | -11.45339
1.126399 | -11.44701
1.126539 | -11.44063
1.126679 | -11.43425
1.126819 | -11.42788
1.12696 | -11.42151
1.1271 | -11.41515
1.12724 | -11.40879
1.127273 | -11.40729
1.12738 | -11.40243
1.12752 | -11.39607
1.12766 | -11.38972
1.1278 | -11.38337
1.127941 | -11.37702
1.128081 | -11.37067
1.128221 | -11.36433
1.128361 | -11.35799
1.128501 | -11.35166
1.128641 | -11.34533
1.128781 | -11.339
1.128922 | -11.33267
1.129062 | -11.32635
1.129202 | -11.32003
1.129342 | -11.31371
1.129482 | -11.30739
1.129622 | -11.30108
1.129762 | -11.29477
1.129903 | -11.28847
1.130043 | -11.28217
1.130183 | -11.27587
1.130323 | -11.26957
1.130463 | -11.26328
1.130603 | -11.25699
1.130743 | -11.2507
1.130884 | -11.24441
1.131024 | -11.23813
1.131164 | -11.23185
1.131304 | -11.22558
1.131444 | -11.2193
1.131584 | -11.21303
1.131724 | -11.20677
1.131865 | -11.2005
1.132005 | -11.19424
1.132145 | -11.18799
1.132285 | -11.18173
1.132425 | -11.17548
1.132565 | -11.16923
1.132705 | -11.16299
1.132846 | -11.15674
1.132986 | -11.1505
1.133126 | -11.14427
1.133266 | -11.13803
1.133406 | -11.1318
1.133546 | -11.12557
1.133686 | -11.11935
1.133827 | -11.11313
1.133967 | -11.10691
1.134107 | -11.10069
1.134247 | -11.09448
1.134387 | -11.08827
1.134527 | -11.08206
1.134667 | -11.07586
1.134808 | -11.06966
1.134948 | -11.06346
1.135088 | -11.05727
1.135228 | -11.05107
1.135368 | -11.04489
1.135508 | -11.0387
1.135648 | -11.03252
1.135789 | -11.02634
1.135929 | -11.02016
1.136069 | -11.01399
1.136209 | -11.00782
1.136349 | -11.00165
1.136489 | -10.99548
1.136629 | -10.98932
1.13677 | -10.98316
1.13691 | -10.97701
1.13705 | -10.97085
1.13719 | -10.9647
1.13733 | -10.95856
1.13747 | -10.95241
1.13761 | -10.94627
1.137751 | -10.94013
1.137891 | -10.934
1.138031 | -10.92787
1.138171 | -10.92174
1.138311 | -10.91561
1.138451 | -10.90949
1.138591 | -10.90337
1.138732 | -10.89725
1.138872 | -10.89114
1.139012 | -10.88503
1.139152 | -10.87892
1.139292 | -10.87281
1.139432 | -10.86671
1.139572 | -10.86061
1.139713 | -10.85452
1.139853 | -10.84842
1.139993 | -10.84233
1.140133 | -10.83625
1.140273 | -10.83016
1.140413 | -10.82408
1.140553 | -10.818
1.140694 | -10.81193
1.140834 | -10.80586
1.140974 | -10.79979
1.141114 | -10.79372
1.141254 | -10.78766
1.141394 | -10.7816
1.141534 | -10.77554
1.141675 | -10.76949
1.141815 | -10.76344
1.141955 | -10.75739
1.142095 | -10.75134
1.142235 | -10.7453
1.142375 | -10.73926
1.142515 | -10.73323
1.142656 | -10.72719
1.142796 | -10.72116
1.142936 | -10.71514
1.143076 | -10.70911
1.143216 | -10.70309
1.143356 | -10.69707
1.143496 | -10.69106
1.143637 | -10.68505
1.143777 | -10.67904
1.143917 | -10.67303
1.144057 | -10.66703
1.144197 | -10.66103
1.144337 | -10.65503
1.144477 | -10.64904
1.144618 | -10.64304
1.144758 | -10.63706
1.144898 | -10.63107
1.145038 | -10.62509
1.145178 | -10.61911
1.145318 | -10.61313
1.145458 | -10.60716
1.145599 | -10.60119
1.145739 | -10.59522
1.145879 | -10.58926
1.146019 | -10.5833
1.146159 | -10.57734
1.146299 | -10.57138
1.146439 | -10.56543
1.14658 | -10.55948
1.14672 | -10.55354
1.14686 | -10.54759
1.147 | -10.54165
1.14714 | -10.53572
1.14728 | -10.52978
1.14742 | -10.52385
1.147561 | -10.51792
1.147701 | -10.512
1.147841 | -10.50607
1.147981 | -10.50016
1.148121 | -10.49424
1.148148 | -10.4931
1.148261 | -10.48833
1.148401 | -10.48242
1.148542 | -10.47651
1.148682 | -10.4706
1.148822 | -10.4647
1.148962 | -10.4588
1.149102 | -10.45291
1.149242 | -10.44702
1.149382 | -10.44113
1.149523 | -10.43524
1.149663 | -10.42936
1.149803 | -10.42348
1.149943 | -10.4176
1.150083 | -10.41173
1.150223 | -10.40585
1.150363 | -10.39999
1.150504 | -10.39412
1.150644 | -10.38826
1.150784 | -10.3824
1.150924 | -10.37654
1.151064 | -10.37069
1.151204 | -10.36484
1.151345 | -10.35899
1.151485 | -10.35315
1.151625 | -10.3473
1.151765 | -10.34147
1.151905 | -10.33563
1.152045 | -10.3298
1.152185 | -10.32397
1.152326 | -10.31814
1.152466 | -10.31232
1.152606 | -10.3065
1.152746 | -10.30068
1.152886 | -10.29487
1.153026 | -10.28906
1.153166 | -10.28325
1.153307 | -10.27744
1.153447 | -10.27164
1.153587 | -10.26584
1.153727 | -10.26004
1.153867 | -10.25425
1.154007 | -10.24846
1.154147 | -10.24267
1.154288 | -10.23689
1.154428 | -10.23111
1.154568 | -10.22533
1.154708 | -10.21955
1.154848 | -10.21378
1.154988 | -10.20801
1.155128 | -10.20224
1.155269 | -10.19648
1.155409 | -10.19072
1.155549 | -10.18496
1.155689 | -10.17921
1.155829 | -10.17345
1.155969 | -10.16771
1.156109 | -10.16196
1.15625 | -10.15622
1.15639 | -10.15048
1.15653 | -10.14474
1.15667 | -10.13901
1.15681 | -10.13328
1.15695 | -10.12755
1.15709 | -10.12183
1.157231 | -10.1161
1.157371 | -10.11038
1.157511 | -10.10467
1.157651 | -10.09896
1.157791 | -10.09325
1.157931 | -10.08754
1.158071 | -10.08184
1.158212 | -10.07614
1.158352 | -10.07044
1.158492 | -10.06474
1.158632 | -10.05905
1.158772 | -10.05336
1.158879 | -10.04905
1.158912 | -10.04768
1.159052 | -10.04199
1.159193 | -10.03632
1.159333 | -10.03064
1.159473 | -10.02496
1.159613 | -10.01929
1.159753 | -10.01363
1.159893 | -10.00796
1.160033 | -10.0023
1.160174 | -9.996641
1.160314 | -9.990985
1.160454 | -9.985333
1.160594 | -9.979683
1.160734 | -9.974036
1.160874 | -9.968392
1.161014 | -9.962752
1.161155 | -9.957114
1.161295 | -9.951479
1.161435 | -9.945847
1.161575 | -9.940218
1.161715 | -9.934593
1.161855 | -9.92897
1.161995 | -9.92335
1.162136 | -9.917733
1.162276 | -9.912119
1.162416 | -9.906509
1.162556 | -9.900901
1.162696 | -9.895296
1.162836 | -9.889694
1.162976 | -9.884095
1.163117 | -9.8785
1.163257 | -9.872907
1.163397 | -9.867317
1.163537 | -9.86173
1.163677 | -9.856146
1.163817 | -9.850565
1.163957 | -9.844987
1.164098 | -9.839413
1.164238 | -9.833841
1.164378 | -9.828272
1.164518 | -9.822706
1.164658 | -9.817143
1.164798 | -9.811583
1.164938 | -9.806026
1.165079 | -9.800472
1.165219 | -9.794921
1.165359 | -9.789374
1.165499 | -9.783829
1.165639 | -9.778287
1.165779 | -9.772748
1.165919 | -9.767212
1.16606 | -9.761679
1.1662 | -9.756149
1.16634 | -9.750622
1.16648 | -9.745098
1.16662 | -9.739577
1.16676 | -9.734059
1.1669 | -9.728544
1.167041 | -9.723032
1.167181 | -9.717523
1.167321 | -9.712017
1.167461 | -9.706514
1.167601 | -9.701014
1.167741 | -9.695517
1.167881 | -9.690023
1.168022 | -9.684532
1.168162 | -9.679044
1.168302 | -9.673559
1.168442 | -9.668077
1.168582 | -9.662598
1.168722 | -9.657122
1.168862 | -9.651649
1.169003 | -9.646179
1.169143 | -9.640712
1.169283 | -9.635248
1.169423 | -9.629787
1.169563 | -9.624329
1.169703 | -9.618874
1.169811 | -9.614672
1.169843 | -9.613422
1.169984 | -9.607973
1.170124 | -9.602527
1.170264 | -9.597084
1.170404 | -9.591644
1.170544 | -9.586207
1.170684 | -9.580772
1.170824 | -9.575341
1.170965 | -9.569913
1.171105 | -9.564488
1.171245 | -9.559066
1.171385 | -9.553647
1.171525 | -9.548231
1.171665 | -9.542818
1.171805 | -9.537408
1.171946 | -9.532
1.172086 | -9.526596
1.172226 | -9.521195
1.172366 | -9.515797
1.172506 | -9.510402
1.172646 | -9.50501
1.172786 | -9.499621
1.172927 | -9.494234
1.173067 | -9.488851
1.173207 | -9.483471
1.173347 | -9.478094
1.173487 | -9.47272
1.173627 | -9.467349
1.173767 | -9.46198
1.173908 | -9.456615
1.174048 | -9.451253
1.174188 | -9.445894
1.174328 | -9.440538
1.174468 | -9.435184
1.174608 | -9.429834
1.174748 | -9.424487
1.174889 | -9.419143
1.175029 | -9.413801
1.175169 | -9.408463
1.175309 | -9.403128
1.175449 | -9.397796
1.175589 | -9.392467
1.175729 | -9.38714
1.17587 | -9.381817
1.17601 | -9.376497
1.17615 | -9.371179
1.17629 | -9.365865
1.17643 | -9.360554
1.17657 | -9.355246
1.17671 | -9.34994
1.176851 | -9.344638
1.176991 | -9.339339
1.177131 | -9.334042
1.177271 | -9.328749
1.177411 | -9.323459
1.177551 | -9.318172
1.177692 | -9.312887
1.177832 | -9.307606
1.177972 | -9.302328
1.178112 | -9.297052
1.178252 | -9.29178
1.178392 | -9.286511
1.178532 | -9.281244
1.178673 | -9.275981
1.178813 | -9.270721
1.178953 | -9.265463
1.179093 | -9.260209
1.179233 | -9.254957
1.179373 | -9.249709
1.179513 | -9.244464
1.179654 | -9.239221
1.179794 | -9.233982
1.179934 | -9.228746
1.180074 | -9.223512
1.180214 | -9.218282
1.180354 | -9.213054
1.180494 | -9.20783
1.180635 | -9.202609
1.180775 | -9.19739
1.180915 | -9.192175
1.180952 | -9.190777
1.181055 | -9.186962
1.181195 | -9.181753
1.181335 | -9.176547
1.181475 | -9.171343
1.181616 | -9.166143
1.181756 | -9.160945
1.181896 | -9.155751
1.182036 | -9.150559
1.182176 | -9.145371
1.182316 | -9.140185
1.182456 | -9.135003
1.182597 | -9.129823
1.182737 | -9.124647
1.182877 | -9.119474
1.183017 | -9.114303
1.183157 | -9.109136
1.183297 | -9.103971
1.183437 | -9.09881
1.183578 | -9.093651
1.183718 | -9.088496
1.183858 | -9.083343
1.183998 | -9.078194
1.184138 | -9.073047
1.184278 | -9.067904
1.184418 | -9.062763
1.184559 | -9.057625
1.184699 | -9.052491
1.184839 | -9.047359
1.184979 | -9.042231
1.185119 | -9.037105
1.185259 | -9.031983
1.185399 | -9.026863
1.18554 | -9.021747
1.18568 | -9.016633
1.18582 | -9.011523
1.18596 | -9.006415
1.1861 | -9.00131
1.18624 | -8.996209
1.18638 | -8.99111
1.186521 | -8.986015
1.186661 | -8.980922
1.186801 | -8.975832
1.186941 | -8.970746
1.187081 | -8.965662
1.187221 | -8.960582
1.187361 | -8.955504
1.187502 | -8.950429
1.187642 | -8.945358
1.187782 | -8.940289
1.187922 | -8.935224
1.188062 | -8.930161
1.188202 | -8.925101
1.188342 | -8.920045
1.188483 | -8.914991
1.188623 | -8.90994
1.188763 | -8.904893
1.188903 | -8.899848
1.189043 | -8.894806
1.189183 | -8.889768
1.189323 | -8.884732
1.189464 | -8.879699
1.189604 | -8.87467
1.189744 | -8.869643
1.189884 | -8.864619
1.190024 | -8.859599
1.190164 | -8.854581
1.190304 | -8.849566
1.190445 | -8.844554
1.190585 | -8.839546
1.190725 | -8.83454
1.190865 | -8.829537
1.191005 | -8.824538
1.191145 | -8.819541
1.191285 | -8.814547
1.191426 | -8.809556
1.191566 | -8.804569
1.191706 | -8.799584
1.191846 | -8.794602
1.191986 | -8.789623
1.192126 | -8.784648
1.192266 | -8.779675
1.192308 | -8.778212
1.192407 | -8.774705
1.192547 | -8.769738
1.192687 | -8.764775
1.192827 | -8.759814
1.192967 | -8.754856
1.193107 | -8.749901
1.193247 | -8.744949
1.193388 | -8.740001
1.193528 | -8.735055
1.193668 | -8.730112
1.193808 | -8.725172
1.193948 | -8.720235
1.194088 | -8.715302
1.194228 | -8.710371
1.194369 | -8.705443
1.194509 | -8.700518
1.194649 | -8.695596
1.194789 | -8.690678
1.194929 | -8.685762
1.195069 | -8.680849
1.195209 | -8.675939
1.19535 | -8.671032
1.19549 | -8.666128
1.19563 | -8.661227
1.19577 | -8.65633
1.19591 | -8.651435
1.19605 | -8.646543
1.19619 | -8.641654
1.196331 | -8.636768
1.196471 | -8.631885
1.196611 | -8.627005
1.196751 | -8.622129
1.196891 | -8.617255
1.197031 | -8.612384
1.197171 | -8.607516
1.197312 | -8.602651
1.197452 | -8.597789
1.197592 | -8.59293
1.197732 | -8.588074
1.197872 | -8.583221
1.198012 | -8.578371
1.198152 | -8.573524
1.198293 | -8.56868
1.198433 | -8.56384
1.198573 | -8.559002
1.198713 | -8.554167
1.198853 | -8.549335
1.198993 | -8.544506
1.199133 | -8.53968
1.199274 | -8.534857
1.199414 | -8.530037
1.199554 | -8.52522
1.199694 | -8.520406
1.199834 | -8.515595
1.199974 | -8.510787
1.200114 | -8.505982
1.200255 | -8.50118
1.200395 | -8.496381
1.200535 | -8.491585
1.200675 | -8.486792
1.200815 | -8.482002
1.200955 | -8.477215
1.201095 | -8.472431
1.201236 | -8.46765
1.201376 | -8.462872
1.201516 | -8.458097
1.201656 | -8.453325
1.201796 | -8.448556
1.201936 | -8.44379
1.202076 | -8.439027
1.202217 | -8.434267
1.202357 | -8.42951
1.202497 | -8.424756
1.202637 | -8.420005
1.202777 | -8.415257
1.202917 | -8.410512
1.203057 | -8.405769
1.203198 | -8.40103
1.203338 | -8.396294
1.203478 | -8.391561
1.203618 | -8.386831
1.203758 | -8.382104
1.203883 | -8.377881
1.203898 | -8.37738
1.204039 | -8.372659
1.204179 | -8.367941
1.204319 | -8.363226
1.204459 | -8.358514
1.204599 | -8.353804
1.204739 | -8.349098
1.204879 | -8.344395
1.20502 | -8.339695
1.20516 | -8.334998
1.2053 | -8.330304
1.20544 | -8.325613
1.20558 | -8.320925
1.20572 | -8.31624
1.20586 | -8.311557
1.206001 | -8.306878
1.206141 | -8.302202
1.206281 | -8.297529
1.206421 | -8.292859
1.206561 | -8.288192
1.206701 | -8.283527
1.206841 | -8.278866
1.206982 | -8.274208
1.207122 | -8.269553
1.207262 | -8.264901
1.207402 | -8.260252
1.207542 | -8.255605
1.207682 | -8.250962
1.207822 | -8.246322
1.207963 | -8.241685
1.208103 | -8.237051
1.208243 | -8.232419
1.208383 | -8.227791
1.208523 | -8.223166
1.208663 | -8.218544
1.208803 | -8.213925
1.208944 | -8.209308
1.209084 | -8.204695
1.209224 | -8.200085
1.209364 | -8.195478
1.209504 | -8.190873
1.209644 | -8.186272
1.209784 | -8.181674
1.209925 | -8.177079
1.210065 | -8.172486
1.210205 | -8.167897
1.210345 | -8.163311
1.210485 | -8.158728
1.210625 | -8.154147
1.210765 | -8.14957
1.210906 | -8.144996
1.211046 | -8.140425
1.211186 | -8.135856
1.211326 | -8.131291
1.211466 | -8.126729
1.211606 | -8.122169
1.211746 | -8.117613
1.211887 | -8.11306
1.212027 | -8.108509
1.212167 | -8.103962
1.212307 | -8.099418
1.212447 | -8.094877
1.212587 | -8.090338
1.212727 | -8.085803
1.212868 | -8.081271
1.213008 | -8.076741
1.213148 | -8.072215
1.213288 | -8.067692
1.213428 | -8.063171
1.213568 | -8.058654
1.213708 | -8.05414
1.213849 | -8.049628
1.213989 | -8.04512
1.214129 | -8.040614
1.214269 | -8.036112
1.214409 | -8.031613
1.214549 | -8.027116
1.214689 | -8.022623
1.21483 | -8.018133
1.21497 | -8.013645
1.21511 | -8.009161
1.21525 | -8.004679
1.21539 | -8.000201
1.21553 | -7.995726
1.21567 | -7.991253
1.215686 | -7.990748
1.215811 | -7.986784
1.215951 | -7.982317
1.216091 | -7.977854
1.216231 | -7.973394
1.216371 | -7.968936
1.216511 | -7.964482
1.216651 | -7.96003
1.216792 | -7.955582
1.216932 | -7.951137
1.217072 | -7.946694
1.217212 | -7.942255
1.217352 | -7.937818
1.217492 | -7.933385
1.217632 | -7.928954
1.217773 | -7.924527
1.217913 | -7.920102422
1.218053 | -7.915681
1.218193 | -7.911263
1.218333 | -7.906847
1.218473 | -7.902435
1.218613 | -7.898025
1.218754 | -7.893619
1.218894 | -7.889215
1.219034 | -7.884815
1.219174 | -7.880417
1.219314 | -7.876023
1.219454 | -7.871631
1.219594 | -7.867243
1.219735 | -7.862857
1.219875 | -7.858475
1.220015 | -7.854095
1.220155 | -7.849719
1.220295 | -7.845345
1.220435 | -7.840975
1.220575 | -7.836607
1.220716 | -7.832243
1.220856 | -7.827881
1.220996 | -7.823523
1.221136 | -7.819167
1.221276 | -7.814814
1.221416 | -7.810465
1.221556 | -7.806118
1.221697 | -7.801775
1.221837 | -7.797434
1.221977 | -7.793097
1.222117 | -7.788762
1.222257 | -7.784431
1.222397 | -7.780102
1.222537 | -7.775776
1.222678 | -7.771454
1.222818 | -7.767134
1.222958 | -7.762818
1.223098 | -7.758504
1.223238 | -7.754194
1.223378 | -7.749886
1.223518 | -7.745581
1.223659 | -7.74128
1.223799 | -7.736981
1.223939 | -7.732686
1.224079 | -7.728393
1.224219 | -7.724103
1.224359 | -7.719817
1.224499 | -7.715533
1.22464 | -7.711252
1.22478 | -7.706975
1.22492 | -7.7027
1.22506 | -7.698429
1.2252 | -7.69416
1.22534 | -7.689894
1.22548 | -7.685632
1.225621 | -7.681372
1.225761 | -7.677115
1.225901 | -7.672862
1.226041 | -7.668611
1.226181 | -7.664363
1.226321 | -7.660119
1.226461 | -7.655877
1.226602 | -7.651638
1.226742 | -7.647403
1.226882 | -7.64317
1.227022 | -7.63894
1.227162 | -7.634714
1.227302 | -7.63049
1.227442 | -7.626269
1.227583 | -7.622052
1.227723 | -7.617837