## Sheet1
System_Ref | E_g [eV] | PCE [%] | V_oc [V] | J_sc [mA cm−2] | FF [%] | Active Material | Link | E_lower [eV]
Inorganics | Inorganics | Inorganics | Inorganics | Inorganics | Inorganics | Inorganics | Inorganics | Inorganics
INO_3 | 1.27 | 13.7 | 0.623 | 29 | 76 | a-Si | https://www.nature.com/articles/ncomms3950 | 1.24366
INO_5 | 1.24 | 26.8 | 0.7514 | 41.45 | 86.1 | c-Si (n-type) | https://onlinelibrary.wiley.com/doi/epdf/10.1002/pip.3646 | 1.02785
INO_6 | 1.41 | 29.1 | 1.1272 | 29.78 | 86.7 | GaAs | https://onlinelibrary.wiley.com/doi/epdf/10.1002/pip.3646 | 1.38068
INO_7 | 1.09 | 23.35 | 0.734 | 39.58 | 80.4 | CIGS | https://onlinelibrary.wiley.com/doi/epdf/10.1002/pip.3646 | 0.99007
INO_4 | 1.39 | 22.28 | 0.8985 | 31.44 | 78.87 | CdSeTe | https://ieeexplore.ieee.org/document/10155462 | 1.326