## Sheet1
System_Ref | E_g [eV] | PCE [%] | V_oc [V] | J_sc [mA cm−2] | FF [%] | Active Material | Link | E_lower [eV]
Organics | Organics | Organics | Organics | Organics | Organics | Organics | Organics | Organics
ORG_1 | 1.22 | 13.4 | 0.663 | 30 | 67.1 | BTB7-Th:ATT-9 | https://onlinelibrary.wiley.com/doi/10.1002/adma.202200337 | 1.1238
ORG_3 | 1.32 | 10.6 | 0.69 | 24.3 | 63.2 | PTB7-Th:IEICO-4F | https://onlinelibrary.wiley.com/doi/epdf/10.1002/adma.201902447 | 1.34514
ORG_5 | 1.34 | 12.8 | 0.712 | 27.3 | 65.9 | PTB7-Th:IEICO-4F | https://pubs.acs.org/doi/pdf/10.1021/acsenergylett.7b01266?src=getftr | 1.25301
ORG_6 | 1.35 | 17 | 0.804 | 27.2 | 76.4 | PM6:mBzS-4F | https://pubs.acs.org/doi/10.1021/acsenergylett.0c02230 | 1.26762
ORG_7 | 1.35 | 15.9 | 0.82 | 26.3 | 73.4 | PM6:Y6 | https://onlinelibrary.wiley.com/doi/10.1002/solr.202000498 | 1.18482
ORG_8 | 1.36 | 15.9 | 0.846 | 25.4 | 74.1 | PM6:Y11 | https://www.nature.com/articles/s41566-019-0573-5 | 1.25422
ORG_9 | 1.37 | 18.3 | 0.856 | 26.9 | 79.4 | PM6:BTP-eC9:PC71BM | https://pubs.acs.org/doi/full/10.1021/acsenergylett.0c01949 | 1.26722
ORG_10 | 1.38 | 18.2 | 0.857 | 27.4 | 77.6 | PM6:BTP-T-3Cl:BTP-4Cl-BO | https://onlinelibrary.wiley.com/doi/10.1002/adfm.202108614 | 1.22527
ORG_13 | 1.38 | 18.2 | 0.847 | 27.3 | 78.8 | PM6:BTP-eC9:L8-BO-F | https://onlinelibrary.wiley.com/doi/10.1002/adma.202101733 | 1.25124
ORG_14 | 1.38 | 18.7 | 0.862 | 27.4 | 79.3 | PM6:BTP-eC9:BTP-S9 | https://www.sciencedirect.com/science/article/pii/S2542435122000484?pes=vor | 1.26179
ORG_15 | 1.39 | 18.1 | 0.848 | 27.5 | 77.5 | PM6:Y6-1O:BO-4Cl | https://onlinelibrary.wiley.com/doi/10.1002/adfm.202107827 | 1.26416
ORG_16 | 1.39 | 18.2 | 0.859 | 27.7 | 76.6 | D18:Y6 | https://www.sciencedirect.com/science/article/pii/S2095927320300013?pes=vor&entityID=https%3A%2F%2Fiss-openathensla-runtime.swan.ac.uk%2Foala%2Fmetadata | 1.27365
ORG_18 | 1.39 | 18.4 | 0.858 | 26.9 | 79.7 | PB2:PBDB-TF:BTP-eC9 | https://onlinelibrary.wiley.com/doi/10.1002/adma.202105803 | 1.2852
ORG_19 | 1.39 | 18.3 | 0.872 | 26.6 | 78.9 | PM6:BTP-eC11:BTP-S2 | https://www.nature.com/articles/s41565-021-01011-1 | 1.25278
ORG_20 | 1.39 | 18.2 | 0.863 | 27.1 | 77.9 | PM6:BTP-eC9:ZY-4Cl | https://pubs.rsc.org/en/content/articlelanding/2022/EE/D1EE03989J | 1.27784
ORG_22 | 1.4 | 19.1 | 0.869 | 27.5 | 79.9 | PBDB-TF:L8-BO:BTP-eC9 | https://onlinelibrary.wiley.com/doi/10.1002/adma.202205844 | 1.27396
ORG_24 | 1.4 | 18.1 | 0.867 | 26.8 | 78 | PM6:AC9 | https://onlinelibrary.wiley.com/doi/10.1002/adfm.202112511 | 1.24919
ORG_25 | 1.4 | 18.1 | 0.868 | 26.4 | 78.8 | PM6:CNS-6-8:Y6:PC71BM | https://onlinelibrary.wiley.com/doi/10.1002/aenm.202104060 | 1.26915
ORG_27 | 1.4 | 18.3 | 0.845 | 27.5 | 78.8 | PTzBI-dF:BTP-TBr | https://www.nature.com/articles/s41467-022-33754-3 | 1.25423
ORG_28 | 1.41 | 17.6 | 0.871 | 26.4 | 76.8 | D18-Cl:PM6:Y6 | https://onlinelibrary.wiley.com/doi/10.1002/solr.202100175 | 1.28299
ORG_29 | 1.41 | 18.1 | 0.86 | 26.5 | 79.4 | PM6:PB2F:BTP-eC9 | https://pubs.rsc.org/en/content/articlelanding/2022/EE/d1ee03263a | 1.26944
ORG_31 | 1.41 | 18.7 | 0.878 | 26.8 | 79.4 | PBQx-TF:eC9-2Cl:F-BTA3 | https://onlinelibrary.wiley.com/doi/10.1002/adma.202102420 | 1.27105
ORG_32 | 1.42 | 15.6 | 0.834 | 24.9 | 75.1 | PBDB-TF:BTP-4F | https://www.nature.com/articles/s41467-019-10351-5 | 1.26505
ORG_34 | 1.43 | 18.2 | 0.88 | 25.9 | 80.1 | PBDB-T-2F:BTP-4F-P2EH | https://onlinelibrary.wiley.com/doi/10.1002/aenm.202102596 | 1.3155
ORG_35 | 1.43 | 14.3 | 0.82 | 24.9 | 70 | PM6:IDST-4F | https://www.sciencedirect.com/science/article/pii/S2211285520304183?pes=vor&entityID=https%3A%2F%2Fiss-openathensla-runtime.swan.ac.uk%2Foala%2Fmetadata | 1.30399
ORG_36 | 1.44 | 16.1 | 0.955 | 22.7 | 74.3 | PM6:PY-IT:BN-T | https://www.sciencedirect.com/science/article/pii/S2542435121000775?pes=vor | 1.36318
ORG_38 | 1.44 | 18.2 | 0.883 | 26.1 | 79 | PM6:L8-BO | https://www.sciencedirect.com/science/article/pii/S2590238521002800?pes=vor | 1.3467
ORG_40 | 1.45 | 19.1 | 0.918 | 26.9 | 77.3 | D18:L8-BO | https://onlinelibrary.wiley.com/doi/10.1002/adma.202204718 | 1.32766
ORG_41 | 1.45 | 19.2 | 0.891 | 26.7 | 80.7 | PM6:D18:L8-BO | https://www.nature.com/articles/s41563-022-01244-y | 1.32806
ORG_43 | 1.46 | 16.8 | 0.949 | 23.7 | 74.4 | PM6:PY-DT | https://onlinelibrary.wiley.com/doi/10.1002/adma.202110155 | 1.36331
ORG_44 | 1.47 | 14.6 | 0.882 | 23.1 | 71.7 | PBDB-T-2Cl:BP-4F:MF1 | https://pubs.rsc.org/en/content/articlelanding/2020/EE/C9EE04020J | 1.40557
ORG_45 | 1.48 | 12.07 | 0.88 | 20.8 | 66.7 | PBDB-T:IDT-EDOT:PC71BM | https://pubs.rsc.org/en/content/articlelanding/2020/TA/C9TA12029G | 1.36918
ORG_46 | 1.5 | 15.4 | 0.92 | 22.6 | 74.1 | PM6:DTTC-4Cl | https://pubs.rsc.org/en/content/articlelanding/2020/TA/C9TA12605H | 1.47171
ORG_47 | 1.51 | 13.3 | 0.78 | 22.9 | 75 | PM6:SeTlC4Cl-DIO | https://pubs.acs.org/doi/10.1021/acsenergylett.8b01808 | 1.39206
ORG_48 | 1.52 | 10.4 | 0.85 | 18 | 68 | PBDB-T:IDT-EDOT:PC71BM | https://pubs.rsc.org/en/content/articlelanding/2020/TA/C9TA12029G | 1.39694
ORG_49 | 1.53 | 10.7 | 0.85 | 22.2 | 56.7 | PM6:SeTlC4Cl | https://pubs.acs.org/doi/10.1021/acsenergylett.8b01808 | 1.47171
ORG_50 | 1.54 | 13.6 | 0.94 | 19.5 | 73.8 | BTR:NITI:PC71BM | https://www.nature.com/articles/s41560-018-0234-9 | 1.46593
ORG_51 | 1.55 | 12 | 0.84 | 19.5 | 73.3 | PM6:IT-4F | https://pubs.acs.org/doi/10.1021/acsnano.9b00970 | 1.47015
ORG_52 | 1.56 | 12.1 | 0.826 | 20.9 | 70.1 | PBDB-T-2F:IT-4F | https://link.springer.com/article/10.1007/s11426-018-9430-8 | 1.44274
ORG_53 | 1.58 | 13.9 | 0.95 | 21.7 | 67.4 | PM6:DTTC-4F | https://pubs.rsc.org/en/content/articlelanding/2020/TA/C9TA12605H | 1.4352
ORG_54 | 1.58 | 13.5 | 0.88 | 20.6 | 74.53 | PBDB-T-SF:IT-4F | https://onlinelibrary.wiley.com/doi/10.1002/adma.201902965 | 1.47555
ORG_55 | 1.61 | 13.4 | 0.94 | 20.2 | 70.5 | PM6:DTC-4F | https://pubs.rsc.org/en/content/articlelanding/2020/TA/C9TA12605H | 1.47375
ORG_56 | 1.61 | 12.1 | 0.916 | 18.1 | 73 | PBDB-T-2Cl:MF1 | https://pubs.rsc.org/en/content/articlelanding/2020/EE/C9EE04020J | 1.51463
ORG_58 | 1.62 | 12.2 | 0.93 | 17.5 | 75 | PTQ10:IDTPC | https://onlinelibrary.wiley.com/doi/10.1002/aenm.201800856 | 1.48996
ORG_59 | 1.63 | 12.8 | 0.91 | 19.1 | 73.6 | PTQ10:IDIC-2F | https://pubs.rsc.org/en/content/articlelanding/2019/EE/C9EE02433F | 1.55389
ORG_60 | 1.64 | 12.4 | 0.96 | 17.4 | 71.3 | PTQ10:IDIC | https://pubs.rsc.org/en/content/articlelanding/2019/EE/C9EE02433F | 1.55664
ORG_61 | 1.65 | 9.3 | 0.82 | 16.5 | 68.7 | J51:ITIC | https://onlinelibrary.wiley.com/doi/full/10.1002/adma.201601595?saml_referrer | 1.5349
ORG_65 | 1.68 | 12 | 1.03 | 18.5 | 63 | PBDTTT-EFT:EHIDTBR | https://www.nature.com/articles/s41467-018-04502-3 | 1.57169
ORG_66 | 1.69 | 8.9 | 0.878 | 13.9 | 72.9 | PBT1-C:NFA | https://www.sciencedirect.com/science/article/pii/S2095495618312543?via%3Dihub | 1.59448
ORG_69 | 1.78 | 9.6 | 0.786 | 17 | 72 | PPDT2FBT:PC70BM | https://pubs.acs.org/doi/full/10.1021/acs.jpcc.9b08901 | 1.68583
ORG_70 | 1.79 | 7.5 | 1.14 | 10.6 | 62.1 | BDT-ffBX-DT:PDI4 | https://onlinelibrary.wiley.com/doi/10.1002/aenm.201801699 | 1.63307
ORG_71 | 1.79 | 6.2 | 1.23 | 8.9 | 56.6 | BDT-ffBX-DT:SFPDI | https://onlinelibrary.wiley.com/doi/10.1002/aenm.201801699 | 1.65458
ORG_72 | 1.85 | 9 | 0.9 | 13.8 | 72.9 | BTR:PC71BM | https://www.nature.com/articles/s41560-018-0234-9 | 1.69887
ORG_73 | 1.85 | 7.6 | 0.83 | 13.3 | 69.1 | PBDB-T:PC71BM | https://pubs.rsc.org/en/content/articlelanding/2020/TA/C9TA12029G | 1.58129
ORG_74 | 1.86 | 7.4 | 0.94 | 12.7 | 61.9 | PBDB-T:NDP-Se-DIO | https://www.sciencedirect.com/science/article/pii/S0143720819327627?via%3Dihub | 1.74886
ORG_75 | 1.88 | 5.7 | 0.95 | 10.7 | 55.9 | PBDB-T-2Cl:PC61BM | https://link.springer.com/article/10.1007/s11426-019-9556-7#Sec1 | 1.6578
ORG_76 | 1.93 | 6.3 | 0.79 | 12.2 | 65.3 | P3HT:TCBD14 | https://pubs.acs.org/doi/full/10.1021/acsaem.1c02353 | 1.84799
ORG_77 | 2.01 | 3.7 | 0.592 | 10.4 | 59.2 | P3HT:PCBM | https://www.sciencedirect.com/science/article/pii/S0925838818305103 | 1.71288
ORG_81 | 1.42 | 16.7 | 0.84 | 25.5 | 77.8 | PM6:BTP-eC9 | https://pubs.rsc.org/en/content/articlelanding/2021/ee/d1ee01367j | 1.24
ORG_82 | 1.77 | 5.6 | 0.96 | 10.4 | 55.5 | PBDB-T:EH-IDTBR | https://pubs.rsc.org/en/content/articlelanding/2021/ee/d1ee01367j | 1.476
ORG_86 | 1.71 | 14.06 | 1.12 | 10.18 | 0.64 | P3TEA:FTTB-PD14 | https://www.sciencedirect.com/science/article/pii/S2542435120302282 | 1
ORG_87 | 1.52 | 22.8 | 0.975 | 17.2 | 77.5 | PM6:Y6-O | https://pubs.rsc.org/en/content/articlelanding/2023/mh/d2mh01229d | 1
ORG_88 | 1.74 | 17.9 | 1.05 | 14.8 | 78.8 | PB2:FTCC-Br | https://onlinelibrary.wiley.com/doi/epdf/10.1002/adma.202207009?saml_referrer | 1
ORG_89 | 1.68244 | 17 | 1.18 | 19.4 | 74.5 | 2PACz | https://pubs.acs.org/doi/10.1021/acsami.4c04105 | 1.39591
ORG_90 | 1.6661 | 16 | 1.08 | 19.1 | 78.4 | TTP-DPA | https://pubs.acs.org/doi/10.1021/acsami.4c04105 | 1.39591
ORG_91 | 1.66303 | 18.4 | 1.18 | 19.6 | 79.2 | 2PACz/TTP-DPA | https://pubs.acs.org/doi/10.1021/acsami.4c04105 | 1.46