## Sheet1
System_Ref | E_g [eV] | PCE [%] | V_oc [V] | J_sc [mA cm−2] | FF [%] | Active Material | Link | E_lower [eV]
Perovskites | Perovskites | Perovskites | Perovskites | Perovskites | Perovskites | Perovskites | Perovskites | Perovskites
PER_1 | 1.12 | 12.4 | 0.967 | 17.5 | 72.9 | MAPb0.5Sn0.5Br3:Bi3+:BA2MA4Sn5I16 | https://www.nature.com/articles/s41586-022-04961-1 | 1.04712
PER_2 | 1.18 | 24.3 | 1.07 | 29.1 | 78 | FA0.7MA0.3Pb0.7Sn0.3I3/BTBTI:PCBM | https://advanced.onlinelibrary.wiley.com/doi/epdf/10.1002/adma.202205809 | 1.12958
PER_87 | 1.72 | 18.6 | 1.244 | 19.2 | 77.9 | FA0.17Cs0.83PbI2.2Br0.8 | https://onlinelibrary.wiley.com/doi/10.1002/adfm.201803130 | 1.85818
PER_88 | 1.72 | 18.3 | 1.35 | 17.6 | 77 | MAPbI2.4Br0.6 | https://onlinelibrary.wiley.com/doi/full/10.1002/aenm.202003386 | 1.60224
PER_98 | 1.79 | 16.5 | 1.284 | 17.2 | 74.8 | Cs0.17FA0.83PbI1.8Br1.2 | https://onlinelibrary.wiley.com/doi/10.1002/adfm.201803130 | 1.94694
PER_104 | 1.85 | 15 | 1.296 | 15.6 | 74.2 | Cs0.17FA0.83PbI1.5Br1.5 | https://onlinelibrary.wiley.com/doi/10.1002/adfm.201803130 | 1.98097
PER_115 | 1.91 | 14.4 | 1.312 | 15.6 | 70.1 | FA0.17Cs0.83PbI1.2Br1.8 | https://onlinelibrary.wiley.com/doi/10.1002/adfm.201803130 | 2.03435
PER_118 | 1.94 | 13.4 | 1.24 | 14.2 | 76 | CsPbI1.8Br1.2 | https://onlinelibrary.wiley.com/doi/10.1002/adfm.202109321 | 1.81853
PER_125 | 2.1 | 10.7 | 1.261 | 11.8 | 72 | CsPbIBr2 | https://chemistry-europe.onlinelibrary.wiley.com/doi/10.1002/cssc.201900611 | 1.89532
PER_130 | 2.2 | 8.9 | 1.639 | 7.7 | 70.6 | FAPbBr3 | https://www.sciencedirect.com/science/article/pii/S1385894722006866?via%3Dihub | 2.13157
PER_133 | 2.29 | 10.2 | 1.65 | 8.7 | 71.1 | MAPbBr3 | https://pubs.acs.org/doi/full/10.1021/acsenergylett.1c02431 | 2.20794
PER_135 | 2.32 | 10.1 | 1.653 | 7.7 | 79.1 | MAPbBr3 | https://onlinelibrary.wiley.com/doi/10.1002/solr.201800083 | 2.20675
PER_144 | 2.36 | 10.3 | 1.57 | 8.2 | 79.6 | CsPb0.97Tb0.03Br3 | https://pubs.rsc.org/en/content/articlelanding/2018/TA/C8TA08900K | 2.20761
PER_151 | 2.44 | 2.4 | 1.14 | 3.4 | 60.9 | FAPbBr2.1Cl0.9 | https://onlinelibrary.wiley.com/doi/epdf/10.1002/adma.201901683 | 2.39135
PER_154 | 2.47 | 3.3 | 1.278 | 3.3 | 77.5 | Cs2AgBiBr6 | https://www.sciencedirect.com/science/article/pii/S1385894722026353?via%3Dihub | 2.26517
PER_156 | 1.60184 | 12.68 | 0.86 | 18.23 | 81 |  | https://link.springer.com/article/10.1007/s10118-017-1891-z | 1.49303
PER_157 | 1.60445 | 9.49 | 0.83 | 14.44 | 78 |  | https://link.springer.com/article/10.1007/s10118-017-1891-z | 1.50258
PER_158 | 1.60982 | 17.2 | 1.1 | 21.53 | 72.7 |  | https://www.sciencedirect.com/science/article/pii/S0013468617326737 | 1.56942
PER_160 | 1.57116 | 18.45 | 1.08 | 22.4 | 76.3 |  | https://pubs.rsc.org/en/content/articlelanding/2019/ta/c9ta01893j | 1.51393
PER_161 | 1.59059 | 20.29 | 1.12 | 23.1 | 78.4 |  | https://pubs.rsc.org/en/content/articlelanding/2019/ta/c9ta01893j | 1.45397
PER_162 | 1.61123 | 18.26 | 1.11 | 21.7 | 75.7 |  | https://pubs.rsc.org/en/content/articlelanding/2019/ta/c9ta01893j | 1.48417
PER_171 | 1.89 | 8.31 | 0.92 | 12.92 | 68.6 |  | https://onlinelibrary.wiley.com/doi/full/10.1002/solr.201900091 | 1.82361
PER_172 | 1.88 | 11.17 | 1.06 | 13.75 | 76.4 |  | https://onlinelibrary.wiley.com/doi/full/10.1002/solr.201900091 | 1.8236
PER_173 | 1.29 | 15.5 | 0.77 | 26.6 | 75.67 |  | https://link.springer.com/article/10.1007/s11426-018-9436-1 | 1.20178
PER_174 | 1.52 | 17.36 | 1.057 | 23.2 | 70.9 |  | https://www.sciencedirect.com/science/article/pii/S2468606917301478 | 1.50784
PER_189 | 1.72 | 2.23 | 0.27 | 17.26 | 47.98 |  | https://onlinelibrary.wiley.com/doi/full/10.1002/solr.201700224 | 1.26449
PER_208 | 1.43 | 6.5 | 0.5 | 19.8 | 65.7 |  | https://onlinelibrary.wiley.com/doi/full/10.1002/adma.201804835 | 1.36363
PER_209 | 1.45 | 6.6 | 0.5 | 20 | 65.6 |  | https://onlinelibrary.wiley.com/doi/full/10.1002/adma.201804835 | 1.34479
PER_210 | 1.44 | 7 | 0.5 | 20.7 | 67.6 |  | https://onlinelibrary.wiley.com/doi/full/10.1002/adma.201804835 | 1.31548
PER_211 | 1.46 | 7.1 | 0.52 | 20.2 | 67.7 |  | https://onlinelibrary.wiley.com/doi/full/10.1002/adma.201804835 | 1.35939
PER_212 | 1.46 | 7.4 | 0.55 | 19.3 | 69.6 |  | https://onlinelibrary.wiley.com/doi/full/10.1002/adma.201804835 | 1.3765
PER_213 | 1.47 | 6.9 | 0.56 | 18.4 | 67.4 |  | https://onlinelibrary.wiley.com/doi/full/10.1002/adma.201804835 | 1.4075
PER_214 | 1.53 | 6.7 | 0.55 | 18.7 | 64.5 |  | https://onlinelibrary.wiley.com/doi/full/10.1002/adma.201804835 | 1.34687
PER_215 | 1.5953 | 13.65 | 0.956 | 23.28 | 61.34 |  | https://www.sciencedirect.com/science/article/pii/S0378775318301447 | 1.51481
PER_216 | 1.5723 | 14.37 | 1.012 | 23.26 | 66.93 |  | https://www.sciencedirect.com/science/article/pii/S0378775318301447 | 1.45736
PER_244 | 1.83 | 15.1 | 1.14 | 16.9 | 78 |  | https://link.springer.com/article/10.1007/s12274-019-2336-5 | 1.79697
PER_246 | 2.14 | 4.68 | 1.142 | 9.11 | 63 |  | https://pubs.acs.org/doi/10.1021/acsaem.8b00972 | 2.03125
PER_250 | 1.92 | 8.5 | 0.98 | 12.55 | 69 |  | https://onlinelibrary.wiley.com/doi/10.1002/aenm.201801050 | 1.86086
PER_251 | 1.88 | 8.7 | 1.05 | 13.34 | 62 |  | https://onlinelibrary.wiley.com/doi/10.1002/aenm.201801050 | 1.81117
PER_252 | 1.92 | 12 | 1.17 | 13.98 | 74 |  | https://onlinelibrary.wiley.com/doi/10.1002/aenm.201801050 | 1.80784
PER_253 | 1.6276 | 9.3 | 0.87 | 19.71 | 55 |  | https://pubs.rsc.org/en/content/articlelanding/2017/ra/c6ra27704g | 1.58341
PER_254 | 1.6178 | 10 | 0.94 | 17.72 | 60 |  | https://pubs.rsc.org/en/content/articlelanding/2017/ra/c6ra27704g | 1.54923
PER_255 | 1.6554 | 15.73 | 1.01 | 21.55 | 72.6 |  | https://onlinelibrary.wiley.com/doi/full/10.1002/ente.201700561 | 1.5733
PER_5691 | 1.81 | 13.9 | 1.1 | 17 | 74.2 |  | 10.1038/s41467-019-13909-5 | 1.72741
PER_5692 | 1.81 | 16.1 | 1.16 | 17.7 | 78.6 |  | 10.1038/s41467-019-13909-5 | 1.74166
PER_5695 | 1.45 | 6.48 | 0.537 | 18.1 | 64.9 |  | 10.1021/acs.jpclett.0c00923 | 1.30426
PER_5696 | 1.45 | 10.37 | 0.628 | 22.25 | 74.2 |  | 10.1021/acs.jpclett.0c00923 | 1.3013
PER_5759 | 1.61 | 19.1 | 1.1 |  |  | Single Cation Perovskite | https://pubs.acs.org/doi/10.1021/acs.jpclett.2c01652 | 1.38
PER_159 | 1.60799 | 13.3 | 1.06 | 19.2 | 65.4