## Sheet1
System_Ref | E_g [eV] | Active Material | E_lower [eV] | Link | V_oc [V] | J_sc | V_oc | V_oc_rad | V_mpp | J_mpp | P_mpp | FF | PCE | Delta_V_oc_nr
Inorganics | Inorganics | Inorganics | Inorganics | Inorganics | Inorganics | Inorganics | Inorganics | Inorganics | Inorganics | Inorganics | Inorganics | Inorganics | Inorganics | Inorganics
INO_3.xlsx | 1.27 | a-Si | 1.24366 | https://www.nature.com/articles/ncomms3950 | 0.623 | 0.111829 | 0.4872533 | 0.872562 | 0.4150497 | -0.1054133 | 0.04375175 | 0.8029459 | 14.64 | 0.3853087
INO_5.xlsx | 1.24 | c-Si (n-type) | 1.02785 | https://onlinelibrary.wiley.com/doi/epdf/10.1002/pip.3646 | 0.7514 | 0.1267047 | 0.6088019 | 0.7053901 | 0.5307047 | -0.1209475 | 0.06418741 | 0.8321105 | 21.47809 | 0.09658815
INO_6.xlsx | 1.41 | GaAs | 1.38068 | https://onlinelibrary.wiley.com/doi/epdf/10.1002/pip.3646 | 1.1272 | 0.1298739 | 0.9938305 | 1.024289 | 0.9027872 | -0.1263385 | 0.1140568 | 0.8836636 | 38.16513 | 0.03045863
INO_7.xlsx | 1.09 | CIGS | 0.99007 | https://onlinelibrary.wiley.com/doi/epdf/10.1002/pip.3646 | 0.734 | 0.1304015 | 0.5911604 | 0.6868893 | 0.5138401 | -0.1242909 | 0.06386565 | 0.8284749 | 21.37042 | 0.09572895
INO_4.xlsx | 1.39 | CdSeTe | 1.326 | https://ieeexplore.ieee.org/document/10155462 | 0.8985 | 0.1271808 | 0.7638199 | 0.9894188 | 0.6797267 | -0.1226234 | 0.08335042 | 0.858016 | 27.89032 | 0.225599