## Sheet1
System_Ref | E_g [eV] | Active Material | E_lower [eV] | Link | V_oc [V] | J_sc | V_oc | V_oc_rad | V_mpp | J_mpp | P_mpp | FF | PCE | Delta_V_oc_nr
Organics | Organics | Organics | Organics | Organics | Organics | Organics | Organics | Organics | Organics | Organics | Organics | Organics | Organics | Organics
ORG_1.xlsx | 1.22 | BTB7-Th:ATT-9 | 1.1238 | https://onlinelibrary.wiley.com/doi/10.1002/adma.202200337 | 0.663 | 0.09752304 | 0.5235135 | 0.7947114 | 0.4494112 | -0.09233316 | 0.04149556 | 0.8127678 | 13.88505 | 0.2711979
ORG_3.xlsx | 1.32 | PTB7-Th:IEICO-4F | 1.34514 | https://onlinelibrary.wiley.com/doi/epdf/10.1002/adma.201902447 | 0.69 | 0.07278286 | 0.552199 | 0.9520725 | 0.4766834 | -0.06912035 | 0.03294852 | 0.8198062 | 11.02508 | 0.3998734
ORG_5.xlsx | 1.34 | PTB7-Th:IEICO-4F | 1.25301 | https://pubs.acs.org/doi/pdf/10.1021/acsenergylett.7b01266?src=getftr | 0.712 | 0.09608487 | 0.5740712 | 0.9053916 | 0.4975304 | -0.09144206 | 0.0454952 | 0.8247928 | 15.22339 | 0.3313204
ORG_6.xlsx | 1.35 | PM6:mBzS-4F | 1.26762 | https://pubs.acs.org/doi/10.1021/acsenergylett.0c02230 | 0.804 | 0.09944231 | 0.6691154 | 0.9190489 | 0.5885213 | -0.09534955 | 0.05611524 | 0.8433515 | 18.77702 | 0.2499335
ORG_7.xlsx | 1.35 | PM6:Y6 | 1.18482 | https://onlinelibrary.wiley.com/doi/10.1002/solr.202000498 | 0.82 | 0.09307505 | 0.6823424 | 0.9355473 | 0.6012306 | -0.08932205 | 0.05370314 | 0.8455982 | 17.96989 | 0.2532049
ORG_8.xlsx | 1.36 | PM6:Y11 | 1.25422 | https://www.nature.com/articles/s41566-019-0573-5 | 0.846 | 0.09808874 | 0.7105146 | 0.925391 | 0.6283318 | -0.09429774 | 0.05925027 | 0.850155 | 19.82604 | 0.2148764
ORG_9.xlsx | 1.37 | PM6:BTP-eC9:PC71BM | 1.26722 | https://pubs.acs.org/doi/full/10.1021/acsenergylett.0c01949 | 0.856 | 0.109098 | 0.7200541 | 0.9376369 | 0.6375196 | -0.1049398 | 0.0669012 | 0.8516318 | 22.38616 | 0.2175828
ORG_10.xlsx | 1.38 | PM6:BTP-T-3Cl:BTP-4Cl-BO | 1.22527 | https://onlinelibrary.wiley.com/doi/10.1002/adfm.202108614 | 0.857 | 0.1133182 | 0.7225869 | 0.9498828 | 0.6399597 | -0.109015 | 0.06976519 | 0.8520185 | 23.3445 | 0.2272958
ORG_13.xlsx | 1.38 | PM6:BTP-eC9:L8-BO-F | 1.25124 | https://onlinelibrary.wiley.com/doi/10.1002/adma.202101733 | 0.847 | 0.1129465 | 0.7124281 | 0.9442349 | 0.6301745 | -0.1085934 | 0.06843282 | 0.8504539 | 22.89867 | 0.2318068
ORG_14.xlsx | 1.38 | PM6:BTP-eC9:BTP-S9 | 1.26179 | https://www.sciencedirect.com/science/article/pii/S2542435122000484?pes=vor | 0.862 | 0.1144235 | 0.7272269 | 0.94662 | 0.6444305 | -0.1101073 | 0.07095651 | 0.8527211 | 23.74313 | 0.2193931
ORG_15.xlsx | 1.39 | PM6:Y6-1O:BO-4Cl | 1.26416 | https://onlinelibrary.wiley.com/doi/10.1002/adfm.202107827 | 0.848 | 0.1100073 | 0.7129496 | 0.9530126 | 0.6306768 | -0.1057708 | 0.06670718 | 0.8505352 | 22.32124 | 0.240063
ORG_16.xlsx | 1.39 | D18:Y6 | 1.27365 | https://www.sciencedirect.com/science/article/pii/S2095927320300013?pes=vor&entityID=https%3A%2F%2Fiss-openathensla-runtime.swan.ac.uk%2Foala%2Fmetadata | 0.859 | 0.1100946 | 0.7247686 | 0.9570816 | 0.6420618 | -0.1059269 | 0.06801163 | 0.8523499 | 22.75773 | 0.232313
ORG_18.xlsx | 1.39 | PB2:PBDB-TF:BTP-eC9 | 1.2852 | https://onlinelibrary.wiley.com/doi/10.1002/adma.202105803 | 0.858 | 0.1076739 | 0.7227549 | 0.9545928 | 0.6401216 | -0.103586 | 0.06630761 | 0.8520442 | 22.18754 | 0.2318379
ORG_19.xlsx | 1.39 | PM6:BTP-eC11:BTP-S2 | 1.25278 | https://www.nature.com/articles/s41565-021-01011-1 | 0.872 | 0.1108319 | 0.7372461 | 0.9567499 | 0.6540894 | -0.1067104 | 0.06979812 | 0.8542136 | 23.35552 | 0.2195038
ORG_20.xlsx | 1.39 | PM6:BTP-eC9:ZY-4Cl | 1.27784 | https://pubs.rsc.org/en/content/articlelanding/2022/EE/D1EE03989J | 0.863 | 0.1147185 | 0.7284411 | 0.9537803 | 0.6456007 | -0.1103987 | 0.0712735 | 0.8529039 | 23.8492 | 0.2253392
ORG_22.xlsx | 1.4 | PBDB-TF:L8-BO:BTP-eC9 | 1.27396 | https://onlinelibrary.wiley.com/doi/10.1002/adma.202205844 | 0.869 | 0.1125904 | 0.734324 | 0.9617525 | 0.6512709 | -0.1083862 | 0.0705888 | 0.8537819 | 23.62009 | 0.2274285
ORG_24.xlsx | 1.4 | PM6:AC9 | 1.24919 | https://onlinelibrary.wiley.com/doi/10.1002/adfm.202112511 | 0.867 | 0.1113031 | 0.7323013 | 0.9537792 | 0.6493211 | -0.1071351 | 0.06956507 | 0.8534812 | 23.27753 | 0.2214779
ORG_25.xlsx | 1.4 | PM6:CNS-6-8:Y6:PC71BM | 1.26915 | https://onlinelibrary.wiley.com/doi/10.1002/aenm.202104060 | 0.868 | 0.1107583 | 0.7334153 | 0.9610094 | 0.650395 | -0.1066172 | 0.0693433 | 0.853647 | 23.20333 | 0.2275941
ORG_27.xlsx | 1.4 | PTzBI-dF:BTP-TBr | 1.25423 | https://www.nature.com/articles/s41467-022-33754-3 | 0.845 | 0.1088911 | 0.7096184 | 0.9452613 | 0.6274689 | -0.1046771 | 0.06568161 | 0.8500147 | 21.97807 | 0.2356428
ORG_28.xlsx | 1.41 | D18-Cl:PM6:Y6 | 1.28299 | https://onlinelibrary.wiley.com/doi/10.1002/solr.202100175 | 0.871 | 0.1074288 | 0.7368558 | 0.9648082 | 0.6537132 | -0.1034316 | 0.06761461 | 0.8541562 | 22.62488 | 0.2279524
ORG_29.xlsx | 1.41 | PM6:PB2F:BTP-eC9 | 1.26944 | https://pubs.rsc.org/en/content/articlelanding/2022/EE/d1ee03263a | 0.86 | 0.1093407 | 0.7252549 | 0.953027 | 0.6425304 | -0.1052045 | 0.06759707 | 0.8524235 | 22.61901 | 0.2277721
ORG_31.xlsx | 1.41 | PBQx-TF:eC9-2Cl:F-BTA3 | 1.27105 | https://onlinelibrary.wiley.com/doi/10.1002/adma.202102420 | 0.878 | 0.11051 | 0.742799 | 0.9648286 | 0.6594429 | -0.1064328 | 0.07018632 | 0.8550266 | 23.48542 | 0.2220296
ORG_32.xlsx | 1.42 | PBDB-TF:BTP-4F | 1.26505 | https://www.nature.com/articles/s41467-019-10351-5 | 0.834 | 0.106303 | 0.6998145 | 0.9527606 | 0.618034 | -0.1021286 | 0.06311896 | 0.8484597 | 21.12057 | 0.2529461
ORG_34.xlsx | 1.43 | PBDB-T-2F:BTP-4F-P2EH | 1.3155 | https://onlinelibrary.wiley.com/doi/10.1002/aenm.202102596 | 0.88 | 0.1074331 | 0.7463591 | 0.9945588 | 0.6628767 | -0.1034892 | 0.06860054 | 0.8555429 | 22.95479 | 0.2481997
ORG_35.xlsx | 1.43 | PM6:IDST-4F | 1.30399 | https://www.sciencedirect.com/science/article/pii/S2211285520304183?pes=vor&entityID=https%3A%2F%2Fiss-openathensla-runtime.swan.ac.uk%2Foala%2Fmetadata | 0.82 | 0.09854435 | 0.6851573 | 0.9956945 | 0.6039368 | -0.09458791 | 0.05712512 | 0.8460676 | 19.11494 | 0.3105372
ORG_36.xlsx | 1.44 | PM6:PY-IT:BN-T | 1.36318 | https://www.sciencedirect.com/science/article/pii/S2542435121000775?pes=vor | 0.955 | 0.1008998 | 0.8226466 | 1.025889 | 0.7365932 | -0.09755412 | 0.0718577 | 0.8657046 | 24.04468 | 0.2032428
ORG_38.xlsx | 1.44 | PM6:L8-BO | 1.3467 | https://www.sciencedirect.com/science/article/pii/S2590238521002800?pes=vor | 0.883 | 0.114831 | 0.7505451 | 1.014535 | 0.6669148 | -0.1106401 | 0.07378753 | 0.8561445 | 24.69043 | 0.2639897
ORG_40.xlsx | 1.45 | D18:L8-BO | 1.32766 | https://onlinelibrary.wiley.com/doi/10.1002/adma.202204718 | 0.918 | 0.1106144 | 0.7843791 | 1.010321 | 0.6995814 | -0.1067597 | 0.07468707 | 0.8608111 | 24.99143 | 0.225942
ORG_41.xlsx | 1.45 | PM6:D18:L8-BO | 1.32806 | https://www.nature.com/articles/s41563-022-01244-y | 0.891 | 0.1135913 | 0.7589339 | 1.014807 | 0.6750091 | -0.1094937 | 0.07390922 | 0.8573334 | 24.73116 | 0.2558728
ORG_43.xlsx | 1.46 | PM6:PY-DT | 1.36331 | https://onlinelibrary.wiley.com/doi/10.1002/adma.202110155 | 0.949 | 0.1069257 | 0.8166914 | 1.039945 | 0.7308302 | -0.1033531 | 0.07553358 | 0.8649682 | 25.27469 | 0.2232538
ORG_44.xlsx | 1.47 | PBDB-T-2Cl:BP-4F:MF1 | 1.40557 | https://pubs.rsc.org/en/content/articlelanding/2020/EE/C9EE04020J | 0.882 | 0.09691788 | 0.7478934 | 1.046159 | 0.6643567 | -0.09336764 | 0.06202942 | 0.8557641 | 20.75599 | 0.2982657
ORG_45.xlsx | 1.48 | PBDB-T:IDT-EDOT:PC71BM | 1.36918 | https://pubs.rsc.org/en/content/articlelanding/2020/TA/C9TA12029G | 0.88 | 0.09114417 | 0.7477069 | 1.03593 | 0.6641768 | -0.08780455 | 0.05831775 | 0.8557373 | 19.51401 | 0.2882231
ORG_46.xlsx | 1.5 | PM6:DTTC-4Cl | 1.47171 | https://pubs.rsc.org/en/content/articlelanding/2020/TA/C9TA12605H | 0.92 | 0.09955579 | 0.7922086 | 1.162075 | 0.7071531 | -0.09612172 | 0.06797277 | 0.8618445 | 22.74473 | 0.3698661
ORG_47.xlsx | 1.51 | PM6:SeTlC4Cl-DIO | 1.39206 | https://pubs.acs.org/doi/10.1021/acsenergylett.8b01808 | 0.78 | 0.1036084 | 0.6483918 | 1.071533 | 0.5686301 | -0.09920135 | 0.05640887 | 0.8396823 | 18.87527 | 0.4231416
ORG_48.xlsx | 1.52 | PBDB-T:IDT-EDOT:PC71BM | 1.39694 | https://pubs.rsc.org/en/content/articlelanding/2020/TA/C9TA12029G | 0.85 | 0.09405509 | 0.7215383 | 1.072742 | 0.6389497 | -0.09047795 | 0.05781086 | 0.8518591 | 19.3444 | 0.3512041
ORG_49.xlsx | 1.53 | PM6:SeTlC4Cl | 1.47171 | https://pubs.acs.org/doi/10.1021/acsenergylett.8b01808 | 0.85 | 0.0990839 | 0.719797 | 1.106817 | 0.6372722 | -0.09530598 | 0.06073585 | 0.8515928 | 20.32314 | 0.38702
ORG_50.xlsx | 1.54 | BTR:NITI:PC71BM | 1.46593 | https://www.nature.com/articles/s41560-018-0234-9 | 0.94 | 0.09434267 | 0.8104427 | 1.120304 | 0.7247845 | -0.09116514 | 0.06607509 | 0.864186 | 22.10973 | 0.3098614
ORG_51.xlsx | 1.55 | PM6:IT-4F | 1.47015 | https://pubs.acs.org/doi/10.1021/acsnano.9b00970 | 0.84 | 0.1081353 | 0.7109813 | 1.123159 | 0.6287815 | -0.1039589 | 0.06536741 | 0.8502285 | 21.87293 | 0.4121772
ORG_52.xlsx | 1.56 | PBDB-T-2F:IT-4F | 1.44274 | https://link.springer.com/article/10.1007/s11426-018-9430-8 | 0.826 | 0.09530084 | 0.6959946 | 1.115646 | 0.6143591 | -0.09153697 | 0.05623657 | 0.8478445 | 18.81762 | 0.4196517
ORG_53.xlsx | 1.58 | PM6:DTTC-4F | 1.4352 | https://pubs.rsc.org/en/content/articlelanding/2020/TA/C9TA12605H | 0.95 | 0.1008233 | 0.8210037 | 1.123419 | 0.7350034 | -0.09747313 | 0.07164308 | 0.8655027 | 23.97287 | 0.302415
ORG_54.xlsx | 1.58 | PBDB-T-SF:IT-4F | 1.47555 | https://onlinelibrary.wiley.com/doi/10.1002/adma.201902965 | 0.88 | 0.1027321 | 0.7512038 | 1.139475 | 0.6675504 | -0.0989862 | 0.06607828 | 0.8562388 | 22.1108 | 0.3882711
ORG_55.xlsx | 1.61 | PM6:DTC-4F | 1.47375 | https://pubs.rsc.org/en/content/articlelanding/2020/TA/C9TA12605H | 0.94 | 0.0983563 | 0.8113861 | 1.156689 | 0.7256972 | -0.09504761 | 0.06897578 | 0.8643048 | 23.08035 | 0.3453028
ORG_56.xlsx | 1.61 | PBDB-T-2Cl:MF1 | 1.51463 | https://pubs.rsc.org/en/content/articlelanding/2020/EE/C9EE04020J | 0.916 | 0.09131382 | 0.7867417 | 1.181027 | 0.7018671 | -0.08814141 | 0.06186356 | 0.861125 | 20.70049 | 0.3942851
ORG_58.xlsx | 1.62 | PTQ10:IDTPC | 1.48996 | https://onlinelibrary.wiley.com/doi/10.1002/aenm.201800856 | 0.93 | 0.08963136 | 0.8024086 | 1.178959 | 0.7170157 | -0.08658063 | 0.06207968 | 0.8631652 | 20.77281 | 0.3765507
ORG_59.xlsx | 1.63 | PTQ10:IDIC-2F | 1.55389 | https://pubs.rsc.org/en/content/articlelanding/2019/EE/C9EE02433F | 0.91 | 0.1005235 | 0.783649 | 1.199816 | 0.6988773 | -0.09701687 | 0.06780289 | 0.8607144 | 22.68788 | 0.4161667
ORG_60.xlsx | 1.64 | PTQ10:IDIC | 1.55664 | https://pubs.rsc.org/en/content/articlelanding/2019/EE/C9EE02433F | 0.96 | 0.09561754 | 0.8336521 | 1.206123 | 0.7472481 | -0.09249077 | 0.06911355 | 0.8670433 | 23.12645 | 0.3724712
ORG_61.xlsx | 1.65 | J51:ITIC | 1.5349 | https://onlinelibrary.wiley.com/doi/full/10.1002/adma.201601595?saml_referrer | 0.82 | 0.09242446 | 0.6933832 | 1.202613 | 0.6118471 | -0.08875979 | 0.05430743 | 0.8474205 | 18.17209 | 0.5092297
ORG_65.xlsx | 1.68 | PBDTTT-EFT:EHIDTBR | 1.57169 | https://www.nature.com/articles/s41467-018-04502-3 | 1.03 | 0.1039186 | 0.9054996 | 1.227793 | 0.8169138 | -0.1008015 | 0.08234615 | 0.8751085 | 27.55428 | 0.3222938
ORG_66.xlsx | 1.69 | PBT1-C:NFA | 1.59448 | https://www.sciencedirect.com/science/article/pii/S2095495618312543?via%3Dihub | 0.878 | 0.08004146 | 0.7531573 | 1.256104 | 0.6694335 | -0.07713106 | 0.05163412 | 0.8565172 | 17.27757 | 0.5029469
ORG_69.xlsx | 1.78 | PPDT2FBT:PC70BM | 1.68583 | https://pubs.acs.org/doi/full/10.1021/acs.jpcc.9b08901 | 0.786 | 0.09343334 | 0.6635235 | 1.329855 | 0.5831515 | -0.08955396 | 0.05222353 | 0.84238 | 17.47479 | 0.6663311
ORG_70.xlsx | 1.79 | BDT-ffBX-DT:PDI4 | 1.63307 | https://onlinelibrary.wiley.com/doi/10.1002/aenm.201801699 | 1.14 | 0.06593429 | 1.017166 | 1.332062 | 0.9255147 | -0.06418259 | 0.05940194 | 0.8857219 | 19.87679 | 0.3148962
ORG_71.xlsx | 1.79 | BDT-ffBX-DT:SFPDI | 1.65458 | https://onlinelibrary.wiley.com/doi/10.1002/aenm.201801699 | 1.23 | 0.05727071 | 1.107842 | 1.33593 | 1.013948 | -0.05587842 | 0.05665783 | 0.8929958 | 18.95857 | 0.2280875
ORG_72.xlsx | 1.85 | BTR:PC71BM | 1.69887 | https://www.nature.com/articles/s41560-018-0234-9 | 0.9 | 0.09009129 | 0.7772537 | 1.370827 | 0.6926993 | -0.08692143 | 0.06021041 | 0.8598566 | 20.14732 | 0.5935732
ORG_73.xlsx | 1.85 | PBDB-T:PC71BM | 1.58129 | https://pubs.rsc.org/en/content/articlelanding/2020/TA/C9TA12029G | 0.83 | 0.08977555 | 0.7066327 | 1.297035 | 0.6245962 | -0.08628574 | 0.05389374 | 0.8495453 | 18.03367 | 0.5904027
ORG_74.xlsx | 1.86 | PBDB-T:NDP-Se-DIO | 1.74886 | https://www.sciencedirect.com/science/article/pii/S0143720819327627?via%3Dihub | 0.94 | 0.08446171 | 0.8195457 | 1.410372 | 0.7335923 | -0.08165003 | 0.05989783 | 0.8653227 | 20.04273 | 0.5908264
ORG_75.xlsx | 1.88 | PBDB-T-2Cl:PC61BM | 1.6578 | https://link.springer.com/article/10.1007/s11426-019-9556-7#Sec1 | 0.95 | 0.05021611 | 0.8279071 | 1.348131 | 0.741685 | -0.04856213 | 0.03601781 | 0.8663484 | 12.05211 | 0.5202241
ORG_76.xlsx | 1.93 | P3HT:TCBD14 | 1.84799 | https://pubs.acs.org/doi/full/10.1021/acsaem.1c02353 | 0.79 | 0.08254803 | 0.6702575 | 1.48968 | 0.5896185 | -0.07915666 | 0.04667223 | 0.8435486 | 15.61724 | 0.8194222
ORG_77.xlsx | 2.01 | P3HT:PCBM | 1.71288 | https://www.sciencedirect.com/science/article/pii/S0925838818305103 | 0.592 | 0.06635331 | 0.4708036 | 1.380343 | 0.3995054 | -0.06240766 | 0.0249322 | 0.7981017 | 8.342695 | 0.9095393
ORG_81.xlsx | 1.42 | PM6:BTP-eC9 | 1.24 | https://pubs.rsc.org/en/content/articlelanding/2021/ee/d1ee01367j | 0.84 | 0.1012606 | 0.7043319 | 0.9494898 | 0.6223814 | -0.09731089 | 0.06056448 | 0.8491806 | 20.2658 | 0.2451579
ORG_82.xlsx | 1.77 | PBDB-T:EH-IDTBR | 1.476 | https://pubs.rsc.org/en/content/articlelanding/2021/ee/d1ee01367j | 0.96 | 0.06604494 | 0.8338266 | 1.262645 | 0.7474153 | -0.06388583 | 0.04774925 | 0.8670642 | 15.97763 | 0.4288188
ORG_85.xlsx | 1.54 | PM6:Y6-O | 1.39231 | https://www.sciencedirect.com/science/article/pii/S2542435120302282 | 0.94 | 0.1051696 | 0.8086005 | 1.083931 | 0.7230028 | -0.1016189 | 0.07347073 | 0.8639533 | 24.58443 | 0.2753304
ORG_86.xlsx | 1.71 | P3TEA:FTTB-PD14 | 1 | https://www.sciencedirect.com/science/article/pii/S2542435120302282 | 1.12 | 0.08112151 | 0.9938078 | 1.235214 | 0.9027698 | -0.07891331 | 0.07124056 | 0.8836675 | 23.83818 | 0.2414058
ORG_87.xlsx | 1.52 | PM6:Y6-O | 1 | https://pubs.rsc.org/en/content/articlelanding/2023/mh/d2mh01229d | 0.975 | 0.1137978 | 0.8443588 | 1.089254 | 0.7576158 | -0.1101261 | 0.08343326 | 0.868317 | 27.91804 | 0.2448948
ORG_88.xlsx | 1.74 | PB2:FTCC-Br | 1 | https://onlinelibrary.wiley.com/doi/epdf/10.1002/adma.202207009?saml_referrer | 1.05 | 0.1073487 | 0.9250511 | 1.27911 | 0.8359025 | -0.1041997 | 0.08710076 | 0.8771212 | 29.14525 | 0.3540594
ORG_89.xlsx | 1.68244 | 2PACz | 1.39591 | https://pubs.acs.org/doi/10.1021/acsami.4c04105 | 1.18 | 0.1113542 | 1.048826 | 1.149201 | 0.9563426 | -0.1084882 | 0.1037519 | 0.8883542 | 34.71696 | 0.1003756
ORG_90.xlsx | 1.6661 | TTP-DPA | 1.39591 | https://pubs.acs.org/doi/10.1021/acsami.4c04105 | 1.08 | 0.1113532 | 0.9490127 | 1.17847 | 0.8591879 | -0.1081727 | 0.09294069 | 0.8794905 | 31.09938 | 0.2294576
ORG_91.xlsx | 1.66303 | 2PACz/TTP-DPA | 1.46 | https://pubs.acs.org/doi/10.1021/acsami.4c04105 | 1.18 | 0.1125316 | 1.066482 | 1.278551 | 0.9736042 | -0.1096859 | 0.1067907 | 0.8898264 | 35.73379 | 0.2120695
ORG_92.xlsx | 1.4 | D18-Cl:N3:AT-Β2o | 1.28872 | https://www.nature.com/articles/s41563-024-02062-0#Sec37 | 0.869 | 0.115867 | 0.7347237 | 0.9565696 | 0.6516563 | -0.111543 | 0.07268771 | 0.8538412 | 24.32242 | 0.2218459