## Sheet1
System_Ref | E_g [eV] | Active Material | E_lower [eV] | Link | V_oc [V] | J_sc | V_oc | V_oc_rad | V_mpp | J_mpp | P_mpp | FF | PCE | Delta_V_oc_nr
Perovskites | Perovskites | Perovskites | Perovskites | Perovskites | Perovskites | Perovskites | Perovskites | Perovskites | Perovskites | Perovskites | Perovskites | Perovskites | Perovskites | Perovskites
PER_1.xlsx | 1.12 | MAPb0.5Sn0.5Br3:Bi3+:BA2MA4Sn5I16 | 1.04712 | https://www.nature.com/articles/s41586-022-04961-1 | 0.967 | 0.1135851 | 0.7349895 | 0.7349895 | 0.6518876 | -0.1093471 | 0.07128205 | 0.8538421 | 23.85206 | 0
PER_2.xlsx | 1.18 | FA0.7MA0.3Pb0.7Sn0.3I3/BTBTI:PCBM | 1.12958 | https://advanced.onlinelibrary.wiley.com/doi/epdf/10.1002/adma.202205809 | 1.07 | 0.1102467 | 0.808246 | 0.808246 | 0.7226388 | -0.1065224 | 0.0769772 | 0.8638787 | 25.75775 | 0
PER_87.xlsx | 1.72 | FA0.17Cs0.83PbI2.2Br0.8 | 1.85818 | https://onlinelibrary.wiley.com/doi/10.1002/adfm.201803130 | 1.244 | 0.09938157 | 1.125839 | 1.502318 | 1.031519 | -0.09700592 | 0.1000635 | 0.8943212 | 33.48277 | 0.3764795
PER_88.xlsx | 1.72 | MAPbI2.4Br0.6 | 1.60224 | https://onlinelibrary.wiley.com/doi/full/10.1002/aenm.202003386 | 1.35 | 0.114851 | 1.226251 | 1.307717 | 1.129684 | -0.1123389 | 0.1269074 | 0.9010999 | 42.46516 | 0.08146648
PER_98.xlsx | 1.79 | Cs0.17FA0.83PbI1.8Br1.2 | 1.94694 | https://onlinelibrary.wiley.com/doi/10.1002/adfm.201803130 | 1.284 | 0.08819016 | 1.16625 | 1.568381 | 1.071003 | -0.08615805 | 0.09227551 | 0.8971698 | 30.87679 | 0.4021306
PER_104.xlsx | 1.85 | Cs0.17FA0.83PbI1.5Br1.5 | 1.98097 | https://onlinelibrary.wiley.com/doi/10.1002/adfm.201803130 | 1.296 | 0.0809204 | 1.178029 | 1.616547 | 1.082518 | -0.07907521 | 0.08560033 | 0.8979688 | 28.64318 | 0.4385173
PER_115.xlsx | 1.91 | FA0.17Cs0.83PbI1.2Br1.8 | 2.03435 | https://onlinelibrary.wiley.com/doi/10.1002/adfm.201803130 | 1.312 | 0.07102105 | 1.193414 | 1.667578 | 1.097562 | -0.0694233 | 0.07619635 | 0.8989921 | 25.49646 | 0.4741635
PER_118.xlsx | 1.94 | CsPbI1.8Br1.2 | 1.81853 | https://onlinelibrary.wiley.com/doi/10.1002/adfm.202109321 | 1.24 | 0.09935194 | 1.11958 | 1.481766 | 1.025407 | -0.09696319 | 0.09942674 | 0.8938644 | 33.26971 | 0.3621855
PER_125.xlsx | 2.1 | CsPbIBr2 | 1.89532 | https://chemistry-europe.onlinelibrary.wiley.com/doi/10.1002/cssc.201900611 | 1.261 | 0.06341962 | 1.138392 | 1.627361 | 1.043781 | -0.06192101 | 0.06463198 | 0.8952244 | 21.62685 | 0.4889688
PER_130.xlsx | 2.2 | FAPbBr3 | 2.13157 | https://www.sciencedirect.com/science/article/pii/S1385894722006866?via%3Dihub | 1.639 | 0.04899106 | 1.516565 | 1.749803 | 1.414434 | -0.04813144 | 0.06807877 | 0.9162917 | 22.78019 | 0.2332379
PER_133.xlsx | 2.29 | MAPbBr3 | 2.20794 | https://pubs.acs.org/doi/full/10.1021/acsenergylett.1c02431 | 1.65 | 0.04117055 | 1.52231 | 1.838098 | 1.420081 | -0.04045097 | 0.05744363 | 0.9165416 | 19.22152 | 0.3157878
PER_135.xlsx | 2.32 | MAPbBr3 | 2.20675 | https://onlinelibrary.wiley.com/doi/10.1002/solr.201800083 | 1.653 | 0.04075132 | 1.526964 | 1.850323 | 1.424655 | -0.04004131 | 0.05704506 | 0.9167428 | 19.08815 | 0.3233587
PER_144.xlsx | 2.36 | CsPb0.97Tb0.03Br3 | 2.20761 | https://pubs.rsc.org/en/content/articlelanding/2018/TA/C8TA08900K | 1.57 | 0.03544853 | 1.442157 | 1.87819 | 1.341338 | -0.03479341 | 0.04666971 | 0.912902 | 15.6164 | 0.4360324
PER_151.xlsx | 2.44 | FAPbBr2.1Cl0.9 | 2.39135 | https://onlinelibrary.wiley.com/doi/epdf/10.1002/adma.201901683 | 1.14 | 0.01391715 | 1.011449 | 1.968068 | 0.9199455 | -0.01354525 | 0.01246089 | 0.8852266 | 4.169604 | 0.9566181
PER_154.xlsx | 2.47 | Cs2AgBiBr6 | 2.26517 | https://www.sciencedirect.com/science/article/pii/S1385894722026353?via%3Dihub | 1.278 | 0.01589346 | 1.148342 | 1.919138 | 1.053503 | -0.01552126 | 0.0163517 | 0.8959285 | 5.47153 | 0.7707958
PER_156.xlsx | 1.60184 |  | 1.49303 | https://link.springer.com/article/10.1007/s10118-017-1891-z | 0.86 | 0.09985453 | 0.7331865 | 1.182689 | 0.6501748 | -0.09611992 | 0.06249474 | 0.8536134 | 20.9117 | 0.4495028
PER_157.xlsx | 1.60445 |  | 1.50258 | https://link.springer.com/article/10.1007/s10118-017-1891-z | 0.83 | 0.07724256 | 0.7024988 | 1.191521 | 0.6206174 | -0.07422144 | 0.04606312 | 0.8488894 | 15.41342 | 0.489022
PER_158.xlsx | 1.60982 |  | 1.56942 | https://www.sciencedirect.com/science/article/pii/S0013468617326737 | 1.1 | 0.1140868 | 0.9733023 | 1.202754 | 0.8828153 | -0.1109128 | 0.09791554 | 0.8817967 | 32.76404 | 0.2294515
PER_160.xlsx | 1.57116 |  | 1.51393 | https://pubs.rsc.org/en/content/articlelanding/2019/ta/c9ta01893j | 1.08 | 0.1180644 | 0.9518357 | 1.161216 | 0.8619346 | -0.1147027 | 0.09886625 | 0.8797655 | 33.08216 | 0.20938
PER_161.xlsx | 1.59059 |  | 1.45397 | https://pubs.rsc.org/en/content/articlelanding/2019/ta/c9ta01893j | 1.12 | 0.1204421 | 0.9911732 | 1.150006 | 0.9002047 | -0.1171544 | 0.105463 | 0.8834298 | 35.28952 | 0.1588331
PER_162.xlsx | 1.61123 |  | 1.48417 | https://pubs.rsc.org/en/content/articlelanding/2019/ta/c9ta01893j | 1.11 | 0.1146843 | 0.9817681 | 1.159784 | 0.8910517 | -0.1115224 | 0.09937224 | 0.8825765 | 33.25147 | 0.1780162
PER_171.xlsx | 1.89 |  | 1.82361 | https://onlinelibrary.wiley.com/doi/full/10.1002/solr.201900091 | 0.92 | 0.09035091 | 0.8000644 | 1.456685 | 0.7147487 | -0.08726629 | 0.06237346 | 0.8628641 | 20.87111 | 0.6566208
PER_172.xlsx | 1.88 |  | 1.8236 | https://onlinelibrary.wiley.com/doi/full/10.1002/solr.201900091 | 1.06 | 0.09784784 | 0.9394318 | 1.457891 | 0.8498767 | -0.09502338 | 0.08075815 | 0.8785568 | 27.02291 | 0.5184589
PER_173.xlsx | 1.29 |  | 1.20178 | https://link.springer.com/article/10.1007/s11426-018-9436-1 | 0.77 | 0.1033557 | 0.6342303 | 0.8708911 | 0.5550527 | -0.0988565 | 0.05487057 | 0.8370631 | 18.36053 | 0.2366607
PER_174.xlsx | 1.52 |  | 1.50784 | https://www.sciencedirect.com/science/article/pii/S2468606917301478 | 1.057 | 0.1146775 | 0.928011 | 1.133347 | 0.8387781 | -0.1113247 | 0.09337675 | 0.8774195 | 31.24529 | 0.2053357
PER_189.xlsx | 1.72 |  | 1.26449 | https://onlinelibrary.wiley.com/doi/full/10.1002/solr.201700224 | 0.27 | 0.06981008 | 0.1421122 | 0.9863589 | 0.1013873 | -0.05608764 | 0.005686571 | 0.5731932 | 1.902814 | 0.8442467
PER_208.xlsx | 1.43 |  | 1.36363 | https://onlinelibrary.wiley.com/doi/full/10.1002/adma.201804835 | 0.5 | 0.09120401 | 0.3685784 | 1.030635 | 0.3037356 | -0.08420161 | 0.02557503 | 0.7608032 | 8.557795 | 0.6620562
PER_209.xlsx | 1.45 |  | 1.34479 | https://onlinelibrary.wiley.com/doi/full/10.1002/adma.201804835 | 0.5 | 0.09716898 | 0.369253 | 1.029924 | 0.3043622 | -0.08972275 | 0.02730822 | 0.7611 | 9.137747 | 0.660671
PER_210.xlsx | 1.44 |  | 1.31548 | https://onlinelibrary.wiley.com/doi/full/10.1002/adma.201804835 | 0.5 | 0.09888607 | 0.3682641 | 1.018436 | 0.3034437 | -0.09128714 | 0.02770051 | 0.7606646 | 9.269012 | 0.6501722
PER_211.xlsx | 1.46 |  | 1.35939 | https://onlinelibrary.wiley.com/doi/full/10.1002/adma.201804835 | 0.52 | 0.09837824 | 0.3894163 | 1.042906 | 0.3231287 | -0.09124489 | 0.02948384 | 0.7696103 | 9.865744 | 0.65349
PER_212.xlsx | 1.46 |  | 1.3765 | https://onlinelibrary.wiley.com/doi/full/10.1002/adma.201804835 | 0.55 | 0.10002 | 0.4197329 | 1.059697 | 0.3514688 | -0.09331342 | 0.03279676 | 0.7812155 | 10.9743 | 0.6399641
PER_213.xlsx | 1.47 |  | 1.4075 | https://onlinelibrary.wiley.com/doi/full/10.1002/adma.201804835 | 0.56 | 0.0982438 | 0.430991 | 1.085665 | 0.3620279 | -0.09183607 | 0.03324722 | 0.785203 | 11.12503 | 0.6546741
PER_214.xlsx | 1.53 |  | 1.34687 | https://onlinelibrary.wiley.com/doi/full/10.1002/adma.201804835 | 0.55 | 0.09470997 | 0.4207216 | 1.0947 | 0.3523955 | -0.08837497 | 0.03114295 | 0.7815723 | 10.42091 | 0.6739779
PER_215.xlsx | 1.5953 |  | 1.51481 | https://www.sciencedirect.com/science/article/pii/S0378775318301447 | 0.956 | 0.1186581 | 0.8277462 | 1.158114 | 0.74153 | -0.1147489 | 0.08508978 | 0.8663288 | 28.47234 | 0.3303681
PER_216.xlsx | 1.5723 |  | 1.45736 | https://www.sciencedirect.com/science/article/pii/S0378775318301447 | 1.012 | 0.1176001 | 0.8834885 | 1.155153 | 0.7955522 | -0.1139808 | 0.09067768 | 0.8727538 | 30.34214 | 0.2716643
PER_244.xlsx | 1.83 |  | 1.79697 | https://link.springer.com/article/10.1007/s12274-019-2336-5 | 1.14 | 0.1009496 | 1.017824 | 1.41597 | 0.926158 | -0.09826922 | 0.09101283 | 0.8857786 | 30.45428 | 0.3981456
PER_246.xlsx | 2.14 |  | 2.03125 | https://pubs.acs.org/doi/10.1021/acsaem.8b00972 | 1.142 | 0.05504909 | 1.019231 | 1.687056 | 0.9275279 | -0.05358959 | 0.04970584 | 0.8858997 | 16.63233 | 0.6678248
PER_250.xlsx | 1.92 |  | 1.86086 | https://onlinelibrary.wiley.com/doi/10.1002/aenm.201801050 | 0.98 | 0.0858321 | 0.8598203 | 1.485681 | 0.7726003 | -0.08311453 | 0.06421431 | 0.8701105 | 21.48709 | 0.6258605
PER_251.xlsx | 1.88 |  | 1.81117 | https://onlinelibrary.wiley.com/doi/10.1002/aenm.201801050 | 1.05 | 0.08812735 | 0.9297672 | 1.46718 | 0.8404847 | -0.08555588 | 0.07190841 | 0.8775961 | 24.06165 | 0.5374129
PER_252.xlsx | 1.92 |  | 1.80784 | https://onlinelibrary.wiley.com/doi/10.1002/aenm.201801050 | 1.17 | 0.09670287 | 1.049447 | 1.472939 | 0.9569746 | -0.09421584 | 0.09016217 | 0.888433 | 30.16964 | 0.4234923
PER_253.xlsx | 1.6276 |  | 1.58341 | https://pubs.rsc.org/en/content/articlelanding/2017/ra/c6ra27704g | 0.87 | 0.09972882 | 0.7425881 | 1.209335 | 0.6592399 | -0.09604826 | 0.06331885 | 0.8549964 | 21.18745 | 0.4667466
PER_254.xlsx | 1.6178 |  | 1.54923 | https://pubs.rsc.org/en/content/articlelanding/2017/ra/c6ra27704g | 0.94 | 0.08340301 | 0.8129494 | 1.20852 | 0.7272095 | -0.08060301 | 0.05861528 | 0.8645011 | 19.61357 | 0.3955701
PER_255.xlsx | 1.6554 |  | 1.5733 | https://onlinelibrary.wiley.com/doi/full/10.1002/ente.201700561 | 1.01 | 0.1216929 | 0.8838215 | 1.233529 | 0.7958753 | -0.1179491 | 0.09387279 | 0.8727903 | 31.41127 | 0.3497072
PER_5691.xlsx | 1.81 |  | 1.72741 | 10.1038/s41467-019-13909-5 | 1.1 | 0.1055031 | 0.9782012 | 1.383219 | 0.8875813 | -0.1025834 | 0.0910511 | 0.8822499 | 30.46709 | 0.4050181
PER_5692.xlsx | 1.81 |  | 1.74166 | 10.1038/s41467-019-13909-5 | 1.16 | 0.1089668 | 1.037866 | 1.387357 | 0.9456839 | -0.106132 | 0.1003673 | 0.8874767 | 33.58443 | 0.3494915
PER_5695.xlsx | 1.45 |  | 1.30426 | 10.1021/acs.jpclett.0c00923 | 0.537 | 0.08267846 | 0.4046067 | 1.001895 | 0.337311 | -0.07691801 | 0.02594529 | 0.7755915 | 8.681691 | 0.5972878
PER_5696.xlsx | 1.45 |  | 1.3013 | 10.1021/acs.jpclett.0c00923 | 0.628 | 0.09890215 | 0.4952906 | 0.9951987 | 0.4226538 | -0.09332454 | 0.03944397 | 0.8052205 | 13.19856 | 0.4999081
PER_5759.xlsx | 1.61 | Single Cation Perovskite | 1.38 | https://pubs.acs.org/doi/10.1021/acs.jpclett.2c01652 | 1.1 | 0.1157478 | 0.9725154 | 1.179088 | 0.8820495 | -0.1125249 | 0.09925254 | 0.8817234 | 33.21141 | 0.2065729
PER_159.xlsx | 1.60799 |  | 1.5584 | https://www.sciencedirect.com/science/article/pii/S0013468617326737 | 1.06 | 0.101796 | 0.9333019 | 1.200702 | 0.8439193 | -0.09883741 | 0.0834108 | 0.8779493 | 27.91053 | 0.2673997