## Sheet1
Intensities | J_sc | V_oc | V_oc_rad | V_mpp | J_mpp | P_mpp | FF | PCE
lx | mA/cm2 | V | V | V | mA/cm2 | mW/cm2
Radiative Limit | Radiative Limit | 1e8 | Radiative Limit | 1e8 | 1e8 | Radiative Limit | Radiative Limit | 1e8
1 | 0.0001247371 | 1.240505 | 1.240505 | 1.142818 | 0.0001109587 | 0.0001268057 | 0.8194918 | 0.4243111
1.031177 | 0.0001286261 | 1.241363 | 1.241363 | 1.14371 | 0.0001147543 | 0.0001312457 | 0.8219727 | 0.42589
1.063327 | 0.0001326363 | 1.242218 | 1.242218 | 1.144597 | 0.0001186687 | 0.0001358278 | 0.8243822 | 0.4274327
1.096478 | 0.0001367715 | 1.243071 | 1.243071 | 1.145478 | 0.0001227056 | 0.0001405566 | 0.8267225 | 0.4289404
1.130663 | 0.0001410357 | 1.243921 | 1.243921 | 1.146355 | 0.0001268688 | 0.0001454366 | 0.8289955 | 0.4304139
1.165914 | 0.0001454328 | 1.244768 | 1.244768 | 1.147226 | 0.0001311624 | 0.0001504728 | 0.8312033 | 0.4318542
1.202264 | 0.000149967 | 1.245614 | 1.245614 | 1.148092 | 0.0001355903 | 0.0001556701 | 0.8333476 | 0.4332624
1.239748 | 0.0001546425 | 1.246457 | 1.246457 | 1.148954 | 0.0001401567 | 0.0001610336 | 0.8354304 | 0.4346392
1.2784 | 0.0001594639 | 1.247298 | 1.247298 | 1.149811 | 0.0001448661 | 0.0001665686 | 0.8374534 | 0.4359857
1.318257 | 0.0001644355 | 1.248137 | 1.248137 | 1.150663 | 0.0001497228 | 0.0001722806 | 0.8394183 | 0.4373026
1.359356 | 0.0001695622 | 1.248974 | 1.248974 | 1.151512 | 0.0001547314 | 0.0001781751 | 0.8413269 | 0.4385908
1.401737 | 0.0001748486 | 1.249809 | 1.249809 | 1.152357 | 0.0001598968 | 0.0001842581 | 0.8431809 | 0.4398511
1.44544 | 0.0001802999 | 1.250642 | 1.250642 | 1.153197 | 0.0001652237 | 0.0001905355 | 0.8449817 | 0.4410843
1.490505 | 0.0001859212 | 1.251473 | 1.251473 | 1.154034 | 0.0001707172 | 0.0001970134 | 0.8467309 | 0.4422912
1.536975 | 0.0001917177 | 1.252302 | 1.252302 | 1.154867 | 0.0001763825 | 0.0002036984 | 0.8484301 | 0.4434725
1.584893 | 0.000197695 | 1.25313 | 1.25313 | 1.155697 | 0.0001822251 | 0.0002105969 | 0.8500807 | 0.4446289
1.634306 | 0.0002038586 | 1.253956 | 1.253956 | 1.156523 | 0.0001882503 | 0.0002177158 | 0.8516841 | 0.4457613
1.685259 | 0.0002102143 | 1.254781 | 1.254781 | 1.157345 | 0.000194464 | 0.000225062 | 0.8532417 | 0.4468701
1.737801 | 0.0002167682 | 1.255604 | 1.255604 | 1.158165 | 0.000200872 | 0.0002326429 | 0.8547549 | 0.4479562
1.791981 | 0.0002235265 | 1.256425 | 1.256425 | 1.158982 | 0.0002074803 | 0.0002404659 | 0.8562248 | 0.4490202
1.84785 | 0.0002304954 | 1.257245 | 1.257245 | 1.159795 | 0.0002142953 | 0.0002485386 | 0.8576529 | 0.4500627
1.905461 | 0.0002376816 | 1.258064 | 1.258064 | 1.160606 | 0.0002213233 | 0.0002568691 | 0.8590403 | 0.4510842
1.964868 | 0.0002450919 | 1.258881 | 1.258881 | 1.161414 | 0.0002285711 | 0.0002654656 | 0.8603882 | 0.4520855
2.026127 | 0.0002527332 | 1.259697 | 1.259697 | 1.162219 | 0.0002360454 | 0.0002743364 | 0.8616977 | 0.4530671
2.089296 | 0.0002606127 | 1.260512 | 1.260512 | 1.163022 | 0.0002437534 | 0.0002834904 | 0.86297 | 0.4540296
2.154435 | 0.0002687379 | 1.261326 | 1.261326 | 1.163822 | 0.0002517023 | 0.0002929366 | 0.8642062 | 0.4549734
2.221604 | 0.0002771164 | 1.262138 | 1.262138 | 1.16462 | 0.0002598996 | 0.0003026842 | 0.8654073 | 0.4558992
2.290868 | 0.0002857562 | 1.262949 | 1.262949 | 1.165415 | 0.0002683532 | 0.0003127428 | 0.8665743 | 0.4568074
2.362291 | 0.0002946653 | 1.26376 | 1.26376 | 1.166209 | 0.0002770709 | 0.0003231225 | 0.8677083 | 0.4576986
2.43594 | 0.0003038521 | 1.264569 | 1.264569 | 1.167 | 0.0002860611 | 0.0003338332 | 0.8688102 | 0.4585732
2.511886 | 0.0003133254 | 1.265377 | 1.265377 | 1.167789 | 0.0002953322 | 0.0003448857 | 0.869881 | 0.4594318
2.5902 | 0.000323094 | 1.266184 | 1.266184 | 1.168577 | 0.0003048929 | 0.0003562908 | 0.8709215 | 0.4602747
2.670956 | 0.0003331672 | 1.26699 | 1.26699 | 1.169363 | 0.0003147524 | 0.0003680597 | 0.8719326 | 0.4611024
2.754229 | 0.0003435545 | 1.267795 | 1.267795 | 1.170147 | 0.0003249199 | 0.000380204 | 0.8729153 | 0.4619154
2.840098 | 0.0003542656 | 1.268599 | 1.268599 | 1.170929 | 0.0003354051 | 0.0003927356 | 0.8738702 | 0.4627141
2.928645 | 0.0003653106 | 1.269402 | 1.269402 | 1.17171 | 0.0003462177 | 0.0004056669 | 0.8747984 | 0.4634989
3.019952 | 0.0003767 | 1.270205 | 1.270205 | 1.17249 | 0.0003573681 | 0.0004190106 | 0.8757005 | 0.4642701
3.114106 | 0.0003884445 | 1.271007 | 1.271007 | 1.173269 | 0.0003688667 | 0.0004327798 | 0.8765772 | 0.4650283
3.211195 | 0.0004005551 | 1.271808 | 1.271808 | 1.174046 | 0.0003807244 | 0.000446988 | 0.8774294 | 0.4657737
3.311311 | 0.0004130433 | 1.272608 | 1.272608 | 1.174823 | 0.0003929523 | 0.0004616492 | 0.8782578 | 0.4665067
3.414549 | 0.0004259209 | 1.273407 | 1.273407 | 1.175598 | 0.0004055621 | 0.0004767779 | 0.879063 | 0.4672277
3.521005 | 0.0004391999 | 1.274206 | 1.274206 | 1.176373 | 0.0004185654 | 0.000492389 | 0.8798458 | 0.467937
3.630781 | 0.000452893 | 1.275004 | 1.275004 | 1.177147 | 0.0004319748 | 0.0005084977 | 0.8806067 | 0.468635
3.743978 | 0.000467013 | 1.275801 | 1.275801 | 1.17792 | 0.0004458026 | 0.0005251199 | 0.8813465 | 0.469322
3.860705 | 0.0004815732 | 1.276597 | 1.276597 | 1.178693 | 0.0004600621 | 0.000542272 | 0.8820657 | 0.4699983
3.981072 | 0.0004965873 | 1.277393 | 1.277393 | 1.179466 | 0.0004747665 | 0.0005599708 | 0.882765 | 0.4706641
4.105191 | 0.0005120695 | 1.278189 | 1.278189 | 1.180238 | 0.0004899297 | 0.0005782337 | 0.883445 | 0.4713199
4.233179 | 0.0005280345 | 1.278983 | 1.278983 | 1.18101 | 0.0005055661 | 0.0005970787 | 0.8841062 | 0.4719659
4.365158 | 0.0005444971 | 1.279778 | 1.279778 | 1.181782 | 0.0005216903 | 0.0006165243 | 0.8847491 | 0.4726024
4.501252 | 0.0005614731 | 1.280571 | 1.280571 | 1.182554 | 0.0005383174 | 0.0006365896 | 0.8853743 | 0.4732297
4.641589 | 0.0005789783 | 1.281364 | 1.281364 | 1.183327 | 0.0005554632 | 0.0006572944 | 0.8859824 | 0.473848
4.786301 | 0.0005970292 | 1.282157 | 1.282157 | 1.184099 | 0.0005731437 | 0.0006786589 | 0.8865738 | 0.4744575
4.935525 | 0.000615643 | 1.282949 | 1.282949 | 1.184872 | 0.0005913756 | 0.0007007043 | 0.887149 | 0.4750586
5.089401 | 0.0006348371 | 1.28374 | 1.28374 | 1.185645 | 0.0006101761 | 0.0007234521 | 0.8877085 | 0.4756515
5.248075 | 0.0006546295 | 1.284531 | 1.284531 | 1.186418 | 0.0006295628 | 0.0007469247 | 0.8882528 | 0.4762364
5.411695 | 0.0006750391 | 1.285322 | 1.285322 | 1.187192 | 0.000649554 | 0.0007711452 | 0.8887822 | 0.4768135
5.580417 | 0.000696085 | 1.286112 | 1.286112 | 1.187966 | 0.0006701684 | 0.0007961374 | 0.8892974 | 0.4773832
5.754399 | 0.000717787 | 1.286901 | 1.286901 | 1.188741 | 0.0006914256 | 0.0008219258 | 0.8897986 | 0.4779455
5.933806 | 0.0007401657 | 1.287691 | 1.287691 | 1.189516 | 0.0007133455 | 0.0008485358 | 0.8902862 | 0.4785007
6.118806 | 0.000763242 | 1.28848 | 1.28848 | 1.190291 | 0.0007359488 | 0.0008759935 | 0.8907608 | 0.479049
6.309573 | 0.0007870378 | 1.289268 | 1.289268 | 1.191067 | 0.0007592568 | 0.0009043259 | 0.8912226 | 0.4795907
6.506289 | 0.0008115755 | 1.290056 | 1.290056 | 1.191844 | 0.0007832914 | 0.0009335609 | 0.891672 | 0.4801258
6.709137 | 0.0008368782 | 1.290844 | 1.290844 | 1.19262 | 0.0008080754 | 0.0009637271 | 0.8921095 | 0.4806547
6.91831 | 0.0008629698 | 1.291631 | 1.291631 | 1.193397 | 0.0008336322 | 0.0009948542 | 0.8925353 | 0.4811774
7.134004 | 0.0008898749 | 1.292418 | 1.292418 | 1.194427 | 0.000859803 | 0.001026972 | 0.8929487 | 0.4816936
7.356423 | 0.0009176187 | 1.293205 | 1.293205 | 1.195159 | 0.0008870062 | 0.001060114 | 0.8933526 | 0.4822048
7.585776 | 0.0009462276 | 1.293991 | 1.293991 | 1.195897 | 0.0009150547 | 0.001094311 | 0.8937457 | 0.4827103
7.82228 | 0.0009757284 | 1.294777 | 1.294777 | 1.19664 | 0.0009439748 | 0.001129598 | 0.8941285 | 0.4832103
8.066157 | 0.001006149 | 1.295562 | 1.295562 | 1.197387 | 0.0009737937 | 0.001166008 | 0.8945011 | 0.483705
8.317638 | 0.001037518 | 1.296348 | 1.296348 | 1.198139 | 0.001004539 | 0.001203578 | 0.8948639 | 0.4841946
8.576959 | 0.001069865 | 1.297133 | 1.297133 | 1.198895 | 0.001036241 | 0.001242344 | 0.8952173 | 0.4846791
8.844365 | 0.00110322 | 1.297918 | 1.297918 | 1.199655 | 0.001068928 | 0.001282345 | 0.8955615 | 0.4851588
9.120108 | 0.001137616 | 1.298702 | 1.298702 | 1.200418 | 0.001102632 | 0.001323619 | 0.8958967 | 0.4856337
9.404449 | 0.001173084 | 1.299486 | 1.299486 | 1.201184 | 0.001137385 | 0.001366208 | 0.8962233 | 0.4861041
9.697654 | 0.001209657 | 1.30027 | 1.30027 | 1.201952 | 0.00117322 | 0.001410153 | 0.8965416 | 0.4865701
10 | 0.001247371 | 1.301054 | 1.301054 | 1.202722 | 0.00121017 | 0.001455498 | 0.8968516 | 0.4870318
10.31177 | 0.001286261 | 1.301837 | 1.301837 | 1.203645 | 0.001248114 | 0.001502285 | 0.8971534 | 0.487489
10.63327 | 0.001326363 | 1.302621 | 1.302621 | 1.204368 | 0.00128745 | 0.001550564 | 0.8974481 | 0.4879426
10.96478 | 0.001367715 | 1.303404 | 1.303404 | 1.205104 | 0.001328001 | 0.001600379 | 0.8977353 | 0.4883921
11.30663 | 0.001410357 | 1.304187 | 1.304187 | 1.20585 | 0.001369806 | 0.00165178 | 0.8980151 | 0.4888377
11.65914 | 0.001454328 | 1.304969 | 1.304969 | 1.206604 | 0.001412906 | 0.001704818 | 0.8982879 | 0.4892797
12.02264 | 0.00149967 | 1.305751 | 1.305751 | 1.207365 | 0.001457342 | 0.001759545 | 0.8985539 | 0.489718
12.39748 | 0.001546425 | 1.306534 | 1.306534 | 1.208288 | 0.001502964 | 0.001816012 | 0.8988129 | 0.4901525
12.784 | 0.001594639 | 1.307316 | 1.307316 | 1.208985 | 0.001550291 | 0.001874279 | 0.8990662 | 0.4905841
13.18257 | 0.001644355 | 1.308097 | 1.308097 | 1.20971 | 0.001599062 | 0.001934401 | 0.899313 | 0.4910122
13.59356 | 0.001695622 | 1.308879 | 1.308879 | 1.210455 | 0.001649327 | 0.001996437 | 0.8995537 | 0.4914371
14.01737 | 0.001748486 | 1.30966 | 1.30966 | 1.211284 | 0.001701043 | 0.002060447 | 0.8997884 | 0.4918588
14.4544 | 0.001802999 | 1.310442 | 1.310442 | 1.212004 | 0.001754528 | 0.002126495 | 0.9000176 | 0.4922776
14.90505 | 0.001859212 | 1.311223 | 1.311223 | 1.212834 | 0.001809518 | 0.002194645 | 0.9002411 | 0.4926933
15.36975 | 0.001917177 | 1.312004 | 1.312004 | 1.213523 | 0.001866438 | 0.002264965 | 0.9004594 | 0.4931063
15.84893 | 0.00197695 | 1.312784 | 1.312784 | 1.214282 | 0.001925024 | 0.002337523 | 0.9006725 | 0.4935164
16.34306 | 0.002038586 | 1.313565 | 1.313565 | 1.214999 | 0.001985507 | 0.00241239 | 0.9008804 | 0.4939239
16.85259 | 0.002102143 | 1.314345 | 1.314345 | 1.215822 | 0.002047703 | 0.002489641 | 0.9010835 | 0.4943287
17.37801 | 0.002167682 | 1.315126 | 1.315126 | 1.216564 | 0.002111974 | 0.002569351 | 0.9012817 | 0.494731
17.91981 | 0.002235265 | 1.315906 | 1.315906 | 1.217368 | 0.002178139 | 0.002651597 | 0.9014754 | 0.4951309
18.4785 | 0.002304954 | 1.316686 | 1.316686 | 1.218151 | 0.002246406 | 0.002736462 | 0.9016645 | 0.4955283
19.05461 | 0.002376816 | 1.317466 | 1.317466 | 1.218897 | 0.002316872 | 0.002824027 | 0.9018493 | 0.4959235
19.64868 | 0.002450919 | 1.318245 | 1.318245 | 1.219654 | 0.002389514 | 0.00291438 | 0.9020299 | 0.4963163
20.26127 | 0.002527332 | 1.319025 | 1.319025 | 1.220374 | 0.002464497 | 0.003007608 | 0.9022063 | 0.496707
20.89296 | 0.002606127 | 1.319805 | 1.319805 | 1.221195 | 0.002541612 | 0.003103803 | 0.9023788 | 0.4970956
21.54435 | 0.002687379 | 1.320584 | 1.320584 | 1.22202 | 0.002621119 | 0.003203059 | 0.9025474 | 0.497482
22.21604 | 0.002771164 | 1.321363 | 1.321363 | 1.222737 | 0.002703341 | 0.003305475 | 0.9027123 | 0.4978665
22.90868 | 0.002857562 | 1.322142 | 1.322142 | 1.223505 | 0.002788015 | 0.003411149 | 0.9028735 | 0.4982491
23.62291 | 0.002946653 | 1.322922 | 1.322922 | 1.224262 | 0.002875354 | 0.003520187 | 0.9030311 | 0.4986297
24.3594 | 0.003038521 | 1.3237 | 1.3237 | 1.224956 | 0.00296557 | 0.003632694 | 0.9031852 | 0.4990085
25.11886 | 0.003133254 | 1.324479 | 1.324479 | 1.225834 | 0.003058147 | 0.003748782 | 0.9033362 | 0.4993855
25.902 | 0.00323094 | 1.325258 | 1.325258 | 1.226569 | 0.003153973 | 0.003868564 | 0.9034838 | 0.4997608
26.70956 | 0.003331672 | 1.326037 | 1.326037 | 1.22733 | 0.003252718 | 0.003992158 | 0.9036283 | 0.5001344
27.54229 | 0.003435545 | 1.326815 | 1.326815 | 1.228088 | 0.00335455 | 0.004119684 | 0.9037697 | 0.5005064
28.40098 | 0.003542656 | 1.327594 | 1.327594 | 1.228861 | 0.003459519 | 0.004251268 | 0.9039082 | 0.5008768
29.28645 | 0.003653106 | 1.328372 | 1.328372 | 1.229606 | 0.003567843 | 0.004387039 | 0.9040438 | 0.5012457
30.19952 | 0.003767 | 1.329151 | 1.329151 | 1.230433 | 0.0036793 | 0.004527131 | 0.9041766 | 0.501613
31.14106 | 0.003884445 | 1.329929 | 1.329929 | 1.231197 | 0.00379442 | 0.00467168 | 0.9043066 | 0.5019789
32.11195 | 0.004005551 | 1.330707 | 1.330707 | 1.231936 | 0.003913214 | 0.004820828 | 0.9044341 | 0.5023434
33.11311 | 0.004130433 | 1.331485 | 1.331485 | 1.232709 | 0.004035602 | 0.004974722 | 0.904559 | 0.5027066
34.14549 | 0.004259209 | 1.332263 | 1.332263 | 1.233484 | 0.0041618 | 0.005133512 | 0.9046814 | 0.5030684
35.21005 | 0.004391999 | 1.333041 | 1.333041 | 1.234208 | 0.00429211 | 0.005297355 | 0.9048014 | 0.5034289
36.30781 | 0.00452893 | 1.333819 | 1.333819 | 1.234985 | 0.004426296 | 0.00546641 | 0.904919 | 0.5037881
37.43978 | 0.00467013 | 1.334597 | 1.334597 | 1.235745 | 0.004564733 | 0.005640844 | 0.9050344 | 0.5041462
38.60705 | 0.004815732 | 1.335374 | 1.335374 | 1.23649 | 0.004707542 | 0.005820827 | 0.9051475 | 0.5045031
39.81072 | 0.004965873 | 1.336152 | 1.336152 | 1.237269 | 0.004854675 | 0.006006537 | 0.9052586 | 0.5048588
41.05191 | 0.005120695 | 1.33693 | 1.33693 | 1.23803 | 0.005006466 | 0.006198155 | 0.9053675 | 0.5052134
42.33179 | 0.005280345 | 1.337707 | 1.337707 | 1.23881 | 0.005162915 | 0.006395869 | 0.9054744 | 0.5055669
43.65158 | 0.005444971 | 1.338485 | 1.338485 | 1.239572 | 0.005324317 | 0.006599873 | 0.9055794 | 0.5059194
45.01252 | 0.005614731 | 1.339262 | 1.339262 | 1.240367 | 0.005490606 | 0.006810367 | 0.9056824 | 0.5062709
46.41589 | 0.005789783 | 1.34004 | 1.34004 | 1.241108 | 0.005662324 | 0.007027557 | 0.9057836 | 0.5066213
47.86301 | 0.005970292 | 1.340817 | 1.340817 | 1.241863 | 0.005839337 | 0.007251657 | 0.905883 | 0.5069708
49.35525 | 0.00615643 | 1.341594 | 1.341594 | 1.242502 | 0.006022433 | 0.007482883 | 0.9059804 | 0.5073193
50.89401 | 0.006348371 | 1.342372 | 1.342372 | 1.243386 | 0.006210033 | 0.007721469 | 0.9060766 | 0.5076671
52.48075 | 0.006546295 | 1.343149 | 1.343149 | 1.244133 | 0.006404173 | 0.007967642 | 0.9061709 | 0.5080139
54.11695 | 0.006750391 | 1.343926 | 1.343926 | 1.244914 | 0.006604187 | 0.008221647 | 0.9062637 | 0.5083598
55.80417 | 0.00696085 | 1.344703 | 1.344703 | 1.245674 | 0.006810555 | 0.008483731 | 0.9063548 | 0.508705
57.54399 | 0.00717787 | 1.34548 | 1.34548 | 1.246426 | 0.007023403 | 0.008754151 | 0.9064445 | 0.5090493
59.33806 | 0.007401657 | 1.346257 | 1.346257 | 1.24721 | 0.007242706 | 0.009033174 | 0.9065327 | 0.5093928
61.18806 | 0.00763242 | 1.347034 | 1.347034 | 1.247973 | 0.007468971 | 0.009321072 | 0.9066195 | 0.5097356
63.09573 | 0.007870378 | 1.347811 | 1.347811 | 1.248735 | 0.007702294 | 0.009618127 | 0.9067049 | 0.5100776
65.06289 | 0.008115755 | 1.348588 | 1.348588 | 1.249498 | 0.007942893 | 0.009924631 | 0.9067889 | 0.5104189
67.09137 | 0.008368782 | 1.349365 | 1.349365 | 1.250261 | 0.008190996 | 0.01024088 | 0.9068716 | 0.5107596
69.1831 | 0.008629698 | 1.350141 | 1.350141 | 1.251001 | 0.008446989 | 0.01056719 | 0.9069531 | 0.5110995
71.34004 | 0.008898749 | 1.350918 | 1.350918 | 1.251779 | 0.008710708 | 0.01090389 | 0.9070334 | 0.5114388
73.56423 | 0.009176187 | 1.351695 | 1.351695 | 1.252543 | 0.008982754 | 0.01125128 | 0.9071124 | 0.5117775
75.85776 | 0.009462276 | 1.352472 | 1.352472 | 1.253322 | 0.009263171 | 0.01160973 | 0.9071903 | 0.5121155
78.2228 | 0.009757284 | 1.353248 | 1.353248 | 1.254076 | 0.009552513 | 0.01197958 | 0.9072671 | 0.512453
80.66157 | 0.01006149 | 1.354025 | 1.354025 | 1.254845 | 0.009850773 | 0.01236119 | 0.9073428 | 0.5127899
83.17638 | 0.01037518 | 1.354802 | 1.354802 | 1.255612 | 0.01015834 | 0.01275494 | 0.9074174 | 0.5131262
85.76959 | 0.01069865 | 1.355578 | 1.355578 | 1.256377 | 0.01047553 | 0.01316121 | 0.907491 | 0.5134619
88.44365 | 0.0110322 | 1.356355 | 1.356355 | 1.257139 | 0.01080263 | 0.0135804 | 0.9075636 | 0.5137972
91.20108 | 0.01137616 | 1.357131 | 1.357131 | 1.257897 | 0.01113996 | 0.01401292 | 0.9076352 | 0.5141319
94.04449 | 0.01173084 | 1.357908 | 1.357908 | 1.258654 | 0.01148783 | 0.0144592 | 0.9077058 | 0.5144661
96.97654 | 0.01209657 | 1.358684 | 1.358684 | 1.259411 | 0.01184655 | 0.01491967 | 0.9077756 | 0.5147998
100 | 0.01247371 | 1.359461 | 1.359461 | 1.260168 | 0.01221646 | 0.01539479 | 0.9078444 | 0.5151331
103.1177 | 0.01286261 | 1.360237 | 1.360237 | 1.260912 | 0.01259803 | 0.01588501 | 0.9079124 | 0.5154659
106.3327 | 0.01326363 | 1.361014 | 1.361014 | 1.261676 | 0.01299131 | 0.01639082 | 0.9079795 | 0.5157982
109.6478 | 0.01367715 | 1.36179 | 1.36179 | 1.262452 | 0.01339673 | 0.01691272 | 0.9080458 | 0.5161302
113.0663 | 0.01410357 | 1.362566 | 1.362566 | 1.263226 | 0.0138148 | 0.01745121 | 0.9081113 | 0.5164617
116.5914 | 0.01454328 | 1.363343 | 1.363343 | 1.263964 | 0.01424631 | 0.01800683 | 0.908176 | 0.5167928
120.2264 | 0.0149967 | 1.364119 | 1.364119 | 1.26474 | 0.01469086 | 0.01858012 | 0.90824 | 0.5171235
123.9748 | 0.01546425 | 1.364895 | 1.364895 | 1.265501 | 0.01514944 | 0.01917163 | 0.9083033 | 0.5174538
127.84 | 0.01594639 | 1.365672 | 1.365672 | 1.266265 | 0.01562229 | 0.01978196 | 0.9083658 | 0.5177837
131.8257 | 0.01644355 | 1.366448 | 1.366448 | 1.267028 | 0.0161099 | 0.02041169 | 0.9084276 | 0.5181133
135.9356 | 0.01695622 | 1.367224 | 1.367224 | 1.26779 | 0.01661273 | 0.02106145 | 0.9084888 | 0.5184426
140.1737 | 0.01748486 | 1.368 | 1.368 | 1.268551 | 0.01713125 | 0.02173186 | 0.9085493 | 0.5187714
144.544 | 0.01802999 | 1.368776 | 1.368776 | 1.269309 | 0.01766599 | 0.0224236 | 0.9086092 | 0.5191
149.0505 | 0.01859212 | 1.369553 | 1.369553 | 1.270075 | 0.01821729 | 0.02313732 | 0.9086685 | 0.5194283
153.6975 | 0.01917177 | 1.370329 | 1.370329 | 1.270836 | 0.01878586 | 0.02387375 | 0.9087271 | 0.5197562
158.4893 | 0.0197695 | 1.371105 | 1.371105 | 1.271597 | 0.01937217 | 0.02463358 | 0.9087852 | 0.5200838
163.4306 | 0.02038586 | 1.371881 | 1.371881 | 1.272358 | 0.01997675 | 0.02541758 | 0.9088427 | 0.5204112
168.5259 | 0.02102143 | 1.372657 | 1.372657 | 1.273119 | 0.02060019 | 0.0262265 | 0.9088997 | 0.5207382
173.7801 | 0.02167682 | 1.373433 | 1.373433 | 1.273883 | 0.02124304 | 0.02706114 | 0.9089561 | 0.521065
179.1981 | 0.02235265 | 1.37421 | 1.37421 | 1.274644 | 0.02190597 | 0.02792232 | 0.909012 | 0.5213915
184.785 | 0.02304954 | 1.374986 | 1.374986 | 1.275404 | 0.02258961 | 0.02881088 | 0.9090674 | 0.5217177
190.5461 | 0.02376816 | 1.375762 | 1.375762 | 1.276165 | 0.02329454 | 0.02972769 | 0.9091223 | 0.5220437
196.4868 | 0.02450919 | 1.376538 | 1.376538 | 1.276927 | 0.02402145 | 0.03067364 | 0.9091767 | 0.5223695
202.6127 | 0.02527332 | 1.377314 | 1.377314 | 1.277695 | 0.02477092 | 0.03164967 | 0.9092307 | 0.522695
208.9296 | 0.02606127 | 1.37809 | 1.37809 | 1.278456 | 0.02554389 | 0.03265674 | 0.9092842 | 0.5230203
215.4435 | 0.02687379 | 1.378866 | 1.378866 | 1.279217 | 0.02634096 | 0.03369581 | 0.9093372 | 0.5233453
222.1604 | 0.02771164 | 1.379642 | 1.379642 | 1.279979 | 0.02716289 | 0.03476792 | 0.9093899 | 0.5236702
229.0868 | 0.02857562 | 1.380418 | 1.380418 | 1.28074 | 0.02801046 | 0.03587412 | 0.9094421 | 0.5239948
236.2291 | 0.02946653 | 1.381194 | 1.381194 | 1.281502 | 0.02888445 | 0.03701548 | 0.9094939 | 0.5243192
243.594 | 0.03038521 | 1.38197 | 1.38197 | 1.282263 | 0.02978571 | 0.03819312 | 0.9095453 | 0.5246435
251.1886 | 0.03133254 | 1.382746 | 1.382746 | 1.283024 | 0.03071509 | 0.0394082 | 0.9095963 | 0.5249675
259.02 | 0.0323094 | 1.383522 | 1.383522 | 1.283785 | 0.03167346 | 0.04066191 | 0.9096469 | 0.5252913
267.0956 | 0.03331672 | 1.384298 | 1.384298 | 1.284546 | 0.03266171 | 0.04195548 | 0.9096972 | 0.525615
275.4229 | 0.03435545 | 1.385074 | 1.385074 | 1.285307 | 0.03368078 | 0.04329016 | 0.9097471 | 0.5259385
284.0098 | 0.03542656 | 1.38585 | 1.38585 | 1.286069 | 0.03473164 | 0.04466727 | 0.9097967 | 0.5262618
292.8645 | 0.03653106 | 1.386626 | 1.386626 | 1.28683 | 0.03581528 | 0.04608816 | 0.9098459 | 0.5265849
301.9952 | 0.03767 | 1.387402 | 1.387402 | 1.287591 | 0.03693271 | 0.04755421 | 0.9098948 | 0.5269079
311.4106 | 0.03884445 | 1.388178 | 1.388178 | 1.288352 | 0.03808497 | 0.04906687 | 0.9099434 | 0.5272308
321.1195 | 0.04005551 | 1.388953 | 1.388953 | 1.289113 | 0.03927319 | 0.0506276 | 0.9099917 | 0.5275535
331.1311 | 0.04130433 | 1.389729 | 1.389729 | 1.289874 | 0.04049848 | 0.05223795 | 0.9100397 | 0.527876
341.4549 | 0.04259209 | 1.390505 | 1.390505 | 1.290632 | 0.04176208 | 0.05389949 | 0.9100873 | 0.5281984
352.1005 | 0.04391999 | 1.391281 | 1.391281 | 1.291396 | 0.04306488 | 0.05561384 | 0.9101347 | 0.5285206
363.0781 | 0.0452893 | 1.392057 | 1.392057 | 1.292156 | 0.04440847 | 0.05738268 | 0.9101818 | 0.5288427
374.3978 | 0.0467013 | 1.392833 | 1.392833 | 1.292918 | 0.04579388 | 0.05920774 | 0.9102287 | 0.5291647
386.0705 | 0.04815732 | 1.393609 | 1.393609 | 1.293679 | 0.04722254 | 0.06109081 | 0.9102752 | 0.5294866
398.1072 | 0.04965873 | 1.394385 | 1.394385 | 1.294439 | 0.04869581 | 0.06303373 | 0.9103216 | 0.5298083
410.5191 | 0.05120695 | 1.395161 | 1.395161 | 1.295199 | 0.05021498 | 0.06503841 | 0.9103676 | 0.53013
423.3179 | 0.05280345 | 1.395936 | 1.395936 | 1.29596 | 0.05178154 | 0.0671068 | 0.9104134 | 0.5304515
436.5158 | 0.05444971 | 1.396712 | 1.396712 | 1.296726 | 0.05339675 | 0.06924094 | 0.910459 | 0.5307729
450.1252 | 0.05614731 | 1.397488 | 1.397488 | 1.297487 | 0.05506251 | 0.0714429 | 0.9105043 | 0.5310941
464.1589 | 0.05789783 | 1.398264 | 1.398264 | 1.298248 | 0.05678023 | 0.07371485 | 0.9105495 | 0.5314153
478.6301 | 0.05970292 | 1.39904 | 1.39904 | 1.29901 | 0.05855152 | 0.076059 | 0.9105943 | 0.5317364
493.5525 | 0.0615643 | 1.399816 | 1.399816 | 1.299771 | 0.06037805 | 0.07847766 | 0.910639 | 0.5320574
508.9401 | 0.06348371 | 1.400592 | 1.400592 | 1.300533 | 0.06226155 | 0.08097318 | 0.9106835 | 0.5323783
524.8075 | 0.06546295 | 1.401367 | 1.401367 | 1.301294 | 0.0642038 | 0.08354802 | 0.9107277 | 0.532699
541.1695 | 0.06750391 | 1.402143 | 1.402143 | 1.302055 | 0.06620662 | 0.08620468 | 0.9107718 | 0.5330197
558.0417 | 0.0696085 | 1.402919 | 1.402919 | 1.302817 | 0.0682719 | 0.08894578 | 0.9108156 | 0.5333403
575.4399 | 0.0717787 | 1.403695 | 1.403695 | 1.303578 | 0.0704016 | 0.09177399 | 0.9108593 | 0.5336609
593.3806 | 0.07401657 | 1.404471 | 1.404471 | 1.30434 | 0.07259772 | 0.09469207 | 0.9109028 | 0.5339813
611.8806 | 0.0763242 | 1.405247 | 1.405247 | 1.305101 | 0.07486233 | 0.0977029 | 0.9109461 | 0.5343017
630.9573 | 0.07870378 | 1.406022 | 1.406022 | 1.305862 | 0.07719757 | 0.1008094 | 0.9109892 | 0.534622
650.6289 | 0.08115755 | 1.406798 | 1.406798 | 1.306624 | 0.07960565 | 0.1040146 | 0.9110321 | 0.5349422
670.9137 | 0.08368782 | 1.407574 | 1.407574 | 1.307385 | 0.08208883 | 0.1073217 | 0.9110749 | 0.5352623
691.831 | 0.08629698 | 1.40835 | 1.40835 | 1.308146 | 0.08464945 | 0.1107339 | 0.9111175 | 0.5355824
713.4004 | 0.08898749 | 1.409126 | 1.409126 | 1.308908 | 0.08728994 | 0.1142545 | 0.9111599 | 0.5359024
735.6423 | 0.09176187 | 1.409901 | 1.409901 | 1.309669 | 0.09001278 | 0.117887 | 0.9112022 | 0.5362223
758.5776 | 0.09462276 | 1.410677 | 1.410677 | 1.310431 | 0.09282054 | 0.1216349 | 0.9112443 | 0.5365422
782.228 | 0.09757284 | 1.411453 | 1.411453 | 1.311192 | 0.09571587 | 0.1255019 | 0.9112863 | 0.536862
806.6157 | 0.1006149 | 1.412229 | 1.412229 | 1.311953 | 0.0987015 | 0.1294918 | 0.9113281 | 0.5371817
831.7638 | 0.1037518 | 1.413005 | 1.413005 | 1.312715 | 0.1017802 | 0.1336084 | 0.9113698 | 0.5375014
857.6959 | 0.1069865 | 1.41378 | 1.41378 | 1.313476 | 0.104955 | 0.1378559 | 0.9114114 | 0.537821
884.4365 | 0.110322 | 1.414556 | 1.414556 | 1.314237 | 0.1082288 | 0.1422383 | 0.9114528 | 0.5381406
912.0108 | 0.1137616 | 1.415332 | 1.415332 | 1.314999 | 0.1116047 | 0.14676 | 0.911494 | 0.5384601
940.4449 | 0.1173084 | 1.416108 | 1.416108 | 1.31576 | 0.1150859 | 0.1514254 | 0.9115352 | 0.5387796
969.7654 | 0.1209657 | 1.416884 | 1.416884 | 1.316522 | 0.1186756 | 0.156239 | 0.9115762 | 0.539099
1000 | 0.1247371 | 1.417659 | 1.417659 | 1.317283 | 0.1223773 | 0.1612055 | 0.9116171 | 0.5394184
1031.177 | 0.1286261 | 1.418435 | 1.418435 | 1.318044 | 0.1261945 | 0.1663299 | 0.9116578 | 0.5397377
1063.327 | 0.1326363 | 1.419211 | 1.419211 | 1.318806 | 0.1301307 | 0.1716171 | 0.9116985 | 0.540057
1096.478 | 0.1367715 | 1.419987 | 1.419987 | 1.319567 | 0.1341896 | 0.1770722 | 0.911739 | 0.5403762
1130.663 | 0.1410357 | 1.420763 | 1.420763 | 1.320329 | 0.1383752 | 0.1827007 | 0.9117794 | 0.5406954
1165.914 | 0.1454328 | 1.421538 | 1.421538 | 1.32109 | 0.1426913 | 0.188508 | 0.9118197 | 0.5410145
1202.264 | 0.149967 | 1.422314 | 1.422314 | 1.321851 | 0.147142 | 0.1944998 | 0.9118598 | 0.5413336
1239.748 | 0.1546425 | 1.42309 | 1.42309 | 1.322613 | 0.1517315 | 0.200682 | 0.9118999 | 0.5416527
1278.4 | 0.1594639 | 1.423866 | 1.423866 | 1.323374 | 0.1564642 | 0.2070606 | 0.9119398 | 0.5419717
1318.257 | 0.1644355 | 1.424642 | 1.424642 | 1.324135 | 0.1613444 | 0.2136419 | 0.9119797 | 0.5422907
1359.356 | 0.1695622 | 1.425417 | 1.425417 | 1.324897 | 0.1663769 | 0.2204322 | 0.9120194 | 0.5426097
1401.737 | 0.1748486 | 1.426193 | 1.426193 | 1.325658 | 0.1715663 | 0.2274383 | 0.9120591 | 0.5429286
1445.44 | 0.1802999 | 1.426969 | 1.426969 | 1.326421 | 0.1769174 | 0.234667 | 0.9120986 | 0.5432475
1490.505 | 0.1859212 | 1.427745 | 1.427745 | 1.327182 | 0.1824356 | 0.2421253 | 0.9121381 | 0.5435664
1536.975 | 0.1917177 | 1.428521 | 1.428521 | 1.327944 | 0.1881258 | 0.2498205 | 0.9121775 | 0.5438852
1584.893 | 0.197695 | 1.429297 | 1.429297 | 1.328705 | 0.1939935 | 0.2577603 | 0.9122167 | 0.544204
1634.306 | 0.2038586 | 1.430072 | 1.430072 | 1.329467 | 0.2000443 | 0.2659522 | 0.9122559 | 0.5445228
1685.259 | 0.2102143 | 1.430848 | 1.430848 | 1.330228 | 0.2062837 | 0.2744044 | 0.912295 | 0.5448415
1737.801 | 0.2167682 | 1.431624 | 1.431624 | 1.33099 | 0.2127177 | 0.2831251 | 0.912334 | 0.5451602
1791.981 | 0.2235265 | 1.4324 | 1.4324 | 1.331751 | 0.2193524 | 0.2921229 | 0.9123729 | 0.5454789
1847.85 | 0.2304954 | 1.433176 | 1.433176 | 1.332513 | 0.226194 | 0.3014064 | 0.9124117 | 0.5457976
1905.461 | 0.2376816 | 1.433951 | 1.433951 | 1.333274 | 0.233249 | 0.3109849 | 0.9124504 | 0.5461162
1964.868 | 0.2450919 | 1.434727 | 1.434727 | 1.334036 | 0.240524 | 0.3208677 | 0.9124891 | 0.5464348
2026.127 | 0.2527332 | 1.435503 | 1.435503 | 1.334798 | 0.2480259 | 0.3310643 | 0.9125276 | 0.5467534
2089.296 | 0.2606127 | 1.436279 | 1.436279 | 1.335559 | 0.2557618 | 0.3415849 | 0.9125661 | 0.547072
2154.435 | 0.2687379 | 1.437055 | 1.437055 | 1.336321 | 0.2637389 | 0.3524397 | 0.9126045 | 0.5473905
2221.604 | 0.2771164 | 1.437831 | 1.437831 | 1.337082 | 0.2719648 | 0.3636393 | 0.9126429 | 0.5477091
2290.868 | 0.2857562 | 1.438606 | 1.438606 | 1.337844 | 0.2804473 | 0.3751947 | 0.9126811 | 0.5480276
2362.291 | 0.2946653 | 1.439382 | 1.439382 | 1.338605 | 0.2891943 | 0.3871171 | 0.9127193 | 0.5483461
2435.94 | 0.3038521 | 1.440158 | 1.440158 | 1.339367 | 0.2982141 | 0.3994181 | 0.9127574 | 0.5486645
2511.886 | 0.3133254 | 1.440934 | 1.440934 | 1.340128 | 0.3075153 | 0.41211 | 0.9127955 | 0.548983
2590.2 | 0.323094 | 1.44171 | 1.44171 | 1.34089 | 0.3171065 | 0.4252049 | 0.9128334 | 0.5493014
2670.956 | 0.3331672 | 1.442486 | 1.442486 | 1.341652 | 0.3269968 | 0.4387158 | 0.9128713 | 0.5496198
2754.229 | 0.3435545 | 1.443261 | 1.443261 | 1.342413 | 0.3371956 | 0.4526559 | 0.9129091 | 0.5499382
2840.098 | 0.3542656 | 1.444037 | 1.444037 | 1.343175 | 0.3477125 | 0.4670387 | 0.9129469 | 0.5502566
2928.645 | 0.3653106 | 1.444813 | 1.444813 | 1.343936 | 0.3585574 | 0.4818783 | 0.9129846 | 0.550575
3019.952 | 0.3767 | 1.445589 | 1.445589 | 1.344698 | 0.3697405 | 0.4971893 | 0.9130222 | 0.5508934
3114.106 | 0.3884445 | 1.446365 | 1.446365 | 1.34546 | 0.3812723 | 0.5129866 | 0.9130598 | 0.5512117
3211.195 | 0.4005551 | 1.447141 | 1.447141 | 1.346221 | 0.3931639 | 0.5292856 | 0.9130973 | 0.55153
3311.311 | 0.4130433 | 1.447917 | 1.447917 | 1.346983 | 0.4054262 | 0.5461023 | 0.9131347 | 0.5518483
3414.549 | 0.4259209 | 1.448692 | 1.448692 | 1.347745 | 0.4180711 | 0.5634531 | 0.9131721 | 0.5521666
3521.005 | 0.4391999 | 1.449468 | 1.449468 | 1.348506 | 0.4311103 | 0.5813549 | 0.9132094 | 0.5524849
3630.781 | 0.452893 | 1.450244 | 1.450244 | 1.349268 | 0.4445561 | 0.5998253 | 0.9132466 | 0.5528032
3743.978 | 0.467013 | 1.45102 | 1.45102 | 1.35003 | 0.4584213 | 0.6188824 | 0.9132838 | 0.5531215
3860.705 | 0.4815732 | 1.451796 | 1.451796 | 1.350791 | 0.4727189 | 0.6385446 | 0.9133209 | 0.5534397
3981.072 | 0.4965873 | 1.452572 | 1.452572 | 1.351553 | 0.4874624 | 0.6588313 | 0.913358 | 0.553758
4105.191 | 0.5120695 | 1.453348 | 1.453348 | 1.352315 | 0.5026658 | 0.6797623 | 0.913395 | 0.5540762
4233.179 | 0.5280345 | 1.454124 | 1.454124 | 1.353076 | 0.5183433 | 0.7013581 | 0.9134319 | 0.5543945
4365.158 | 0.5444971 | 1.4549 | 1.4549 | 1.353838 | 0.5345097 | 0.7236396 | 0.9134688 | 0.5547127
4501.252 | 0.5614731 | 1.455675 | 1.455675 | 1.3546 | 0.5511803 | 0.7466288 | 0.9135057 | 0.5550309
4641.589 | 0.5789783 | 1.456451 | 1.456451 | 1.355362 | 0.5683708 | 0.770348 | 0.9135424 | 0.5553491
4786.301 | 0.5970292 | 1.457227 | 1.457227 | 1.356123 | 0.5860976 | 0.7948205 | 0.9135792 | 0.5556673
4935.525 | 0.615643 | 1.458003 | 1.458003 | 1.356885 | 0.6043771 | 0.8200702 | 0.9136158 | 0.5559855
5089.401 | 0.6348371 | 1.458779 | 1.458779 | 1.357647 | 0.6232267 | 0.8461217 | 0.9136524 | 0.5563037
5248.075 | 0.6546295 | 1.459555 | 1.459555 | 1.358408 | 0.6426642 | 0.8730005 | 0.913689 | 0.5566218
5411.695 | 0.6750391 | 1.460331 | 1.460331 | 1.35917 | 0.6627079 | 0.9007328 | 0.9137255 | 0.55694
5580.417 | 0.696085 | 1.461107 | 1.461107 | 1.359932 | 0.6833767 | 0.9293458 | 0.913762 | 0.5572582
5754.399 | 0.717787 | 1.461883 | 1.461883 | 1.360694 | 0.7046901 | 0.9588674 | 0.9137984 | 0.5575763
5933.806 | 0.7401657 | 1.462659 | 1.462659 | 1.361456 | 0.7266682 | 0.9893264 | 0.9138347 | 0.5578945
6118.806 | 0.763242 | 1.463435 | 1.463435 | 1.362217 | 0.7493318 | 1.020753 | 0.913871 | 0.5582126
6309.573 | 0.7870378 | 1.464211 | 1.464211 | 1.362979 | 0.7727021 | 1.053177 | 0.9139073 | 0.5585307
6506.289 | 0.8115755 | 1.464987 | 1.464987 | 1.363741 | 0.7968014 | 1.086631 | 0.9139435 | 0.5588489
6709.137 | 0.8368782 | 1.465763 | 1.465763 | 1.364503 | 0.8216522 | 1.121147 | 0.9139796 | 0.559167
6918.31 | 0.8629698 | 1.466539 | 1.466539 | 1.365265 | 0.847278 | 1.156759 | 0.9140157 | 0.5594851
7134.004 | 0.8898749 | 1.467315 | 1.467315 | 1.366026 | 0.8737031 | 1.193502 | 0.9140518 | 0.5598032
7356.423 | 0.9176187 | 1.468091 | 1.468091 | 1.366788 | 0.9009522 | 1.231411 | 0.9140878 | 0.5601213
7585.776 | 0.9462276 | 1.468867 | 1.468867 | 1.36755 | 0.9290513 | 1.270524 | 0.9141237 | 0.5604394
7822.28 | 0.9757284 | 1.469643 | 1.469643 | 1.368312 | 0.9580266 | 1.310879 | 0.9141596 | 0.5607576
8066.157 | 1.006149 | 1.470419 | 1.470419 | 1.369074 | 0.9879056 | 1.352516 | 0.9141955 | 0.5610757
8317.638 | 1.037518 | 1.471195 | 1.471195 | 1.369836 | 1.018716 | 1.395474 | 0.9142313 | 0.5613938
8576.959 | 1.069865 | 1.471971 | 1.471971 | 1.370598 | 1.050488 | 1.439797 | 0.9142671 | 0.5617119
8844.365 | 1.10322 | 1.472747 | 1.472747 | 1.37136 | 1.083251 | 1.485526 | 0.9143028 | 0.5620299
9120.108 | 1.137616 | 1.473523 | 1.473523 | 1.372121 | 1.117035 | 1.532708 | 0.9143385 | 0.562348
9404.449 | 1.173084 | 1.474299 | 1.474299 | 1.372883 | 1.151873 | 1.581388 | 0.9143741 | 0.5626661
9697.654 | 1.209657 | 1.475075 | 1.475075 | 1.373645 | 1.187798 | 1.631613 | 0.9144097 | 0.5629842
10000 | 1.247371 | 1.475851 | 1.475851 | 1.374407 | 1.224843 | 1.683433 | 0.9144452 | 0.5633023