## Sheet1
Illuminance (lx) | J_sc | V_oc | V_oc_rad | V_mpp | J_mpp | P_mpp | FF | PCE | Delta_V_oc_nr
lx | mA/cm2 | V | V | V | mA/cm2 | mW/cm2 |  |  | V
INO_4 | INO_4 | 1e7 | INO_4 | 1e7 | 1e7 | INO_4 | INO_4 | 1e7 | INO_4
1 | 0.0001271808 | 0.5741492 | 0.7997481 | 0.4838716 | 7.683654e-05 | 3.717902e-05 | 0.509157 | 0.1244067 | 0.2255989
1.031177 | 0.0001311459 | 0.5754993 | 0.8010982 | 0.4860228 | 8.041261e-05 | 3.908236e-05 | 0.5178228 | 0.1268216 | 0.2255989
1.063327 | 0.0001352347 | 0.5768221 | 0.802421 | 0.4880759 | 8.411564e-05 | 4.105482e-05 | 0.5263008 | 0.1291943 | 0.2255989
1.096478 | 0.0001394509 | 0.5781194 | 0.8037183 | 0.4900406 | 8.794846e-05 | 4.309832e-05 | 0.5345907 | 0.1315243 | 0.2255989
1.130663 | 0.0001437986 | 0.5793927 | 0.8049915 | 0.4919255 | 9.191413e-05 | 4.521491e-05 | 0.5426925 | 0.1338117 | 0.2255989
1.165914 | 0.0001482819 | 0.5806435 | 0.8062423 | 0.4937379 | 9.601591e-05 | 4.74067e-05 | 0.5506074 | 0.1360563 | 0.2255989
1.202264 | 0.0001529049 | 0.5818731 | 0.807472 | 0.4924116 | 0.0001009195 | 4.969393e-05 | 0.5585391 | 0.1383086 | 0.2255989
1.239748 | 0.0001576721 | 0.5830828 | 0.8086817 | 0.4942253 | 0.000105301 | 5.204242e-05 | 0.566073 | 0.1404656 | 0.2255989
1.2784 | 0.0001625879 | 0.5842738 | 0.8098727 | 0.495973 | 0.0001098308 | 5.447312e-05 | 0.5734264 | 0.1425809 | 0.2255989
1.318257 | 0.0001676569 | 0.585447 | 0.8110459 | 0.4976603 | 0.0001145129 | 5.698851e-05 | 0.5806016 | 0.1446549 | 0.2255989
1.359356 | 0.000172884 | 0.5866036 | 0.8122024 | 0.4992925 | 0.0001193513 | 5.95912e-05 | 0.5876011 | 0.146688 | 0.2255989
1.401737 | 0.0001782741 | 0.5877443 | 0.8133431 | 0.5008741 | 0.0001243504 | 6.228387e-05 | 0.5944277 | 0.1486807 | 0.2255989
1.44544 | 0.0001838322 | 0.58887 | 0.8144688 | 0.502409 | 0.0001295146 | 6.506932e-05 | 0.6010843 | 0.1506337 | 0.2255989
1.490505 | 0.0001895635 | 0.5899815 | 0.8155803 | 0.503901 | 0.0001348488 | 6.795045e-05 | 0.6075739 | 0.1525474 | 0.2255989
1.536975 | 0.0001954736 | 0.5910795 | 0.8166783 | 0.5053533 | 0.0001403577 | 7.093024e-05 | 0.6138997 | 0.1544225 | 0.2255989
1.584893 | 0.0002015679 | 0.5921647 | 0.8177636 | 0.5067687 | 0.0001460466 | 7.401182e-05 | 0.6200649 | 0.1562597 | 0.2255989
1.634306 | 0.0002078523 | 0.5932378 | 0.8188366 | 0.5081499 | 0.0001519205 | 7.71984e-05 | 0.6260726 | 0.1580595 | 0.2255989
1.685259 | 0.0002143326 | 0.5942992 | 0.8198981 | 0.5094993 | 0.0001579851 | 8.04933e-05 | 0.6319263 | 0.1598228 | 0.2255989
1.737801 | 0.0002210149 | 0.5953497 | 0.8209486 | 0.510819 | 0.000164246 | 8.389996e-05 | 0.6376291 | 0.1615502 | 0.2255989
1.791981 | 0.0002279055 | 0.5963897 | 0.8219886 | 0.512111 | 0.000170709 | 8.742195e-05 | 0.6431844 | 0.1632424 | 0.2255989
1.84785 | 0.000235011 | 0.5974197 | 0.8230186 | 0.513377 | 0.0001773802 | 9.106294e-05 | 0.6485956 | 0.1649 | 0.2255989
1.905461 | 0.000242338 | 0.5984402 | 0.824039 | 0.5146187 | 0.000184266 | 9.482674e-05 | 0.6538658 | 0.1665239 | 0.2255989
1.964868 | 0.0002498934 | 0.5994515 | 0.8250504 | 0.5158376 | 0.0001913728 | 9.871729e-05 | 0.6589984 | 0.1681147 | 0.2255989
2.026127 | 0.0002576844 | 0.6004542 | 0.826053 | 0.5170351 | 0.0001987073 | 0.0001027387 | 0.6639966 | 0.1696731 | 0.2255989
2.089296 | 0.0002657183 | 0.6014485 | 0.8270474 | 0.5182124 | 0.0002062765 | 0.000106895 | 0.6688637 | 0.1711998 | 0.2255989
2.154435 | 0.0002740027 | 0.6024349 | 0.8280337 | 0.5193707 | 0.0002140875 | 0.0001111908 | 0.6736026 | 0.1726955 | 0.2255989
2.221604 | 0.0002825453 | 0.6034137 | 0.8290125 | 0.520511 | 0.0002221477 | 0.0001156303 | 0.6782167 | 0.174161 | 0.2255989
2.290868 | 0.0002913543 | 0.6043852 | 0.829984 | 0.5216344 | 0.0002304648 | 0.0001202184 | 0.6827089 | 0.1755968 | 0.2255989
2.362291 | 0.000300438 | 0.6053497 | 0.8309486 | 0.5227417 | 0.0002390467 | 0.0001249597 | 0.6870824 | 0.1770037 | 0.2255989
2.43594 | 0.0003098048 | 0.6063075 | 0.8319064 | 0.5238339 | 0.0002479015 | 0.0001298592 | 0.69134 | 0.1783823 | 0.2255989
2.511886 | 0.0003194637 | 0.607259 | 0.8328578 | 0.5249117 | 0.0002570376 | 0.0001349221 | 0.6954847 | 0.1797334 | 0.2255989
2.5902 | 0.0003294237 | 0.6082043 | 0.8338031 | 0.5259759 | 0.0002664638 | 0.0001401535 | 0.6995193 | 0.1810575 | 0.2255989
2.670956 | 0.0003396942 | 0.6091437 | 0.8347426 | 0.5270271 | 0.0002761889 | 0.000145559 | 0.7034468 | 0.1823552 | 0.2255989
2.754229 | 0.0003502849 | 0.6100774 | 0.8356763 | 0.5280661 | 0.0002862222 | 0.0001511442 | 0.7072698 | 0.1836273 | 0.2255989
2.840098 | 0.0003612059 | 0.6110058 | 0.8366046 | 0.5290933 | 0.0002965732 | 0.0001569149 | 0.710991 | 0.1848743 | 0.2255989
2.928645 | 0.0003724673 | 0.6119289 | 0.8375277 | 0.5301095 | 0.0003072518 | 0.0001628771 | 0.7146131 | 0.1860969 | 0.2255989
3.019952 | 0.0003840798 | 0.6128469 | 0.8384458 | 0.5311151 | 0.0003182682 | 0.000169037 | 0.7181387 | 0.1872956 | 0.2255989
3.114106 | 0.0003960544 | 0.6137602 | 0.8393591 | 0.5321106 | 0.0003296327 | 0.000175401 | 0.7215703 | 0.188471 | 0.2255989
3.211195 | 0.0004084023 | 0.6146688 | 0.8402677 | 0.5330965 | 0.0003413562 | 0.0001819758 | 0.7249104 | 0.1896237 | 0.2255989
3.311311 | 0.0004211351 | 0.615573 | 0.8411719 | 0.5340732 | 0.0003534499 | 0.0001887681 | 0.7281614 | 0.1907543 | 0.2255989
3.414549 | 0.000434265 | 0.6164729 | 0.8420718 | 0.5350412 | 0.0003659252 | 0.0001957851 | 0.7313256 | 0.1918633 | 0.2255989
3.521005 | 0.0004478042 | 0.6173686 | 0.8429675 | 0.5360008 | 0.0003787941 | 0.0002030339 | 0.7344055 | 0.1929513 | 0.2255989
3.630781 | 0.0004617655 | 0.6182604 | 0.8438593 | 0.5369525 | 0.0003920686 | 0.0002105222 | 0.7374032 | 0.1940187 | 0.2255989
3.743978 | 0.0004761621 | 0.6191484 | 0.8447472 | 0.5378965 | 0.0004057615 | 0.0002182577 | 0.7403209 | 0.1950662 | 0.2255989
3.860705 | 0.0004910075 | 0.6200326 | 0.8456315 | 0.5388332 | 0.0004198857 | 0.0002262484 | 0.7431609 | 0.1960941 | 0.2255989
3.981072 | 0.0005063158 | 0.6209133 | 0.8465122 | 0.539763 | 0.0004344547 | 0.0002345026 | 0.7459251 | 0.1971031 | 0.2255989
4.105191 | 0.0005221013 | 0.6217906 | 0.8473895 | 0.5406861 | 0.0004494823 | 0.0002430289 | 0.7486157 | 0.1980935 | 0.2255989
4.233179 | 0.000538379 | 0.6226646 | 0.8482634 | 0.5416029 | 0.0004649828 | 0.000251836 | 0.7512346 | 0.1990659 | 0.2255989
4.365158 | 0.0005551642 | 0.6235354 | 0.8491342 | 0.5425135 | 0.0004809709 | 0.0002609332 | 0.7537838 | 0.2000208 | 0.2255989
4.501252 | 0.0005724727 | 0.6244031 | 0.8500019 | 0.5434183 | 0.0004974618 | 0.0002703298 | 0.7562651 | 0.2009585 | 0.2255989
4.641589 | 0.0005903209 | 0.6252678 | 0.8508667 | 0.5443174 | 0.000514471 | 0.0002800355 | 0.7586805 | 0.2018795 | 0.2255989
4.786301 | 0.0006087255 | 0.6261297 | 0.8517286 | 0.5452112 | 0.0005320149 | 0.0002900605 | 0.7610317 | 0.2027843 | 0.2255989
4.935525 | 0.0006277039 | 0.6269889 | 0.8525877 | 0.5460999 | 0.0005501099 | 0.000300415 | 0.7633205 | 0.2036732 | 0.2255989
5.089401 | 0.000647274 | 0.6278453 | 0.8534442 | 0.5469836 | 0.0005687734 | 0.0003111097 | 0.7655486 | 0.2045468 | 0.2255989
5.248075 | 0.0006674542 | 0.6286993 | 0.8542981 | 0.5478626 | 0.0005880229 | 0.0003221558 | 0.7677176 | 0.2054053 | 0.2255989
5.411695 | 0.0006882636 | 0.6295507 | 0.8551496 | 0.548737 | 0.0006078769 | 0.0003335645 | 0.7698292 | 0.2062492 | 0.2255989
5.580417 | 0.0007097218 | 0.6303997 | 0.8559986 | 0.5496072 | 0.0006283539 | 0.0003453478 | 0.771885 | 0.2070789 | 0.2255989
5.754399 | 0.000731849 | 0.6312464 | 0.8568453 | 0.5504731 | 0.0006494736 | 0.0003575178 | 0.7738864 | 0.2078947 | 0.2255989
5.933806 | 0.000754666 | 0.6320909 | 0.8576898 | 0.5513351 | 0.000671256 | 0.0003700869 | 0.7758351 | 0.208697 | 0.2255989
6.118806 | 0.0007781945 | 0.6329332 | 0.8585321 | 0.5521932 | 0.0006937216 | 0.0003830683 | 0.7777324 | 0.2094861 | 0.2255989
6.309573 | 0.0008024564 | 0.6337734 | 0.8593723 | 0.5530476 | 0.0007168917 | 0.0003964752 | 0.7795798 | 0.2102625 | 0.2255989
6.506289 | 0.0008274749 | 0.6346116 | 0.8602105 | 0.5538985 | 0.0007407885 | 0.0004103216 | 0.7813787 | 0.2110264 | 0.2255989
6.709137 | 0.0008532733 | 0.6354479 | 0.8610467 | 0.554746 | 0.0007654344 | 0.0004246216 | 0.7831303 | 0.2117782 | 0.2255989
6.91831 | 0.000879876 | 0.6362822 | 0.8618811 | 0.5555902 | 0.0007908528 | 0.0004393901 | 0.7848361 | 0.2125181 | 0.2255989
7.134004 | 0.0009073081 | 0.6371148 | 0.8627137 | 0.5564313 | 0.0008170679 | 0.0004546421 | 0.7864972 | 0.2132466 | 0.2255989
7.356423 | 0.0009355955 | 0.6379456 | 0.8635444 | 0.5572694 | 0.0008441044 | 0.0004703935 | 0.788115 | 0.2139639 | 0.2255989
7.585776 | 0.0009647648 | 0.6387746 | 0.8643735 | 0.5581045 | 0.0008719881 | 0.0004866605 | 0.7896906 | 0.2146702 | 0.2255989
7.82228 | 0.0009948436 | 0.639602 | 0.8652009 | 0.5589369 | 0.0009007452 | 0.0005034598 | 0.7912252 | 0.215366 | 0.2255989
8.066157 | 0.00102586 | 0.6404279 | 0.8660267 | 0.5597666 | 0.0009304031 | 0.0005208086 | 0.79272 | 0.2160515 | 0.2255989
8.317638 | 0.001057844 | 0.6412521 | 0.866851 | 0.5608256 | 0.0009605905 | 0.0005387238 | 0.7941743 | 0.2167264 | 0.2255989
8.576959 | 0.001090824 | 0.6420749 | 0.8676738 | 0.5616266 | 0.0009921648 | 0.0005572261 | 0.795593 | 0.2173922 | 0.2255989
8.844365 | 0.001124833 | 0.6428962 | 0.8684951 | 0.5624262 | 0.001024727 | 0.0005763334 | 0.7969751 | 0.2180484 | 0.2255989
9.120108 | 0.001159902 | 0.6437162 | 0.869315 | 0.5632248 | 0.001058308 | 0.0005960651 | 0.7983215 | 0.2186953 | 0.2255989
9.404449 | 0.001196065 | 0.6445347 | 0.8701336 | 0.5640224 | 0.001092938 | 0.0006164417 | 0.7996333 | 0.2193332 | 0.2255989
9.697654 | 0.001233355 | 0.645352 | 0.8709509 | 0.5648192 | 0.001128651 | 0.000637484 | 0.8009114 | 0.2199624 | 0.2255989
10 | 0.001271808 | 0.646168 | 0.8717669 | 0.5656152 | 0.001165481 | 0.0006592136 | 0.8021568 | 0.2205829 | 0.2255989
10.31177 | 0.001311459 | 0.6469828 | 0.8725816 | 0.5664106 | 0.001203461 | 0.000681653 | 0.8033704 | 0.2211952 | 0.2255989
10.63327 | 0.001352347 | 0.6477963 | 0.8733952 | 0.5672055 | 0.001242627 | 0.0007048251 | 0.8045531 | 0.2217994 | 0.2255989
10.96478 | 0.001394509 | 0.6486087 | 0.8742076 | 0.5679999 | 0.001283017 | 0.0007287537 | 0.8057058 | 0.2223958 | 0.2255989
11.30663 | 0.001437986 | 0.64942 | 0.8750189 | 0.5687938 | 0.001324669 | 0.0007534634 | 0.8068293 | 0.2229845 | 0.2255989
11.65914 | 0.001482819 | 0.6502303 | 0.8758291 | 0.5695873 | 0.001367621 | 0.0007789796 | 0.8079244 | 0.2235657 | 0.2255989
12.02264 | 0.001529049 | 0.6510394 | 0.8766383 | 0.5703804 | 0.001411914 | 0.0008053284 | 0.808992 | 0.2241397 | 0.2255989
12.39748 | 0.001576721 | 0.6518476 | 0.8774465 | 0.5711732 | 0.001457591 | 0.0008325368 | 0.8100328 | 0.2247066 | 0.2255989
12.784 | 0.001625879 | 0.6526548 | 0.8782536 | 0.5719654 | 0.001504694 | 0.0008606329 | 0.8110475 | 0.2252667 | 0.2255989
13.18257 | 0.001676569 | 0.653461 | 0.8790599 | 0.5727572 | 0.001553268 | 0.0008896454 | 0.8120369 | 0.2258201 | 0.2255989
13.59356 | 0.00172884 | 0.6542663 | 0.8798652 | 0.5735484 | 0.001603359 | 0.000919604 | 0.8130018 | 0.2263671 | 0.2255989
14.01737 | 0.001782741 | 0.6550707 | 0.8806696 | 0.574339 | 0.001655015 | 0.0009505394 | 0.8139427 | 0.2269077 | 0.2255989
14.4544 | 0.001838322 | 0.6558742 | 0.8814731 | 0.5751289 | 0.001708284 | 0.0009824835 | 0.8148604 | 0.2274422 | 0.2255989
14.90505 | 0.001895635 | 0.6566769 | 0.8822758 | 0.5759181 | 0.001763218 | 0.001015469 | 0.8157555 | 0.2279707 | 0.2255989
15.36975 | 0.001954736 | 0.6574788 | 0.8830777 | 0.5768078 | 0.001819547 | 0.001049529 | 0.8166284 | 0.2284933 | 0.2255989
15.84893 | 0.002015679 | 0.6582799 | 0.8838788 | 0.577568 | 0.001878046 | 0.001084699 | 0.8174804 | 0.2290104 | 0.2255989
16.34306 | 0.002078523 | 0.6590802 | 0.8846791 | 0.5783326 | 0.001938359 | 0.001121016 | 0.8183116 | 0.229522 | 0.2255989
16.85259 | 0.002143326 | 0.6598798 | 0.8854787 | 0.579101 | 0.002000542 | 0.001158516 | 0.8191226 | 0.2300282 | 0.2255989
17.37801 | 0.002210149 | 0.6606787 | 0.8862776 | 0.5798727 | 0.002064655 | 0.001197237 | 0.8199141 | 0.2305292 | 0.2255989
17.91981 | 0.002279055 | 0.6614769 | 0.8870758 | 0.5806468 | 0.002130761 | 0.001237219 | 0.8206864 | 0.2310251 | 0.2255989
18.4785 | 0.00235011 | 0.6622744 | 0.8878733 | 0.5814229 | 0.002198923 | 0.001278504 | 0.8214403 | 0.2315161 | 0.2255989
19.05461 | 0.00242338 | 0.6630712 | 0.8886701 | 0.5822001 | 0.002269208 | 0.001321133 | 0.8221763 | 0.2320023 | 0.2255989
19.64868 | 0.002498934 | 0.6638674 | 0.8894663 | 0.5830622 | 0.002341345 | 0.00136515 | 0.8228945 | 0.2324838 | 0.2255989
20.26127 | 0.002576844 | 0.664663 | 0.8902619 | 0.5838032 | 0.002416226 | 0.0014106 | 0.8235961 | 0.2329609 | 0.2255989
20.89296 | 0.002657183 | 0.665458 | 0.8910569 | 0.5845567 | 0.002493394 | 0.00145753 | 0.8242811 | 0.2334336 | 0.2255989
21.54435 | 0.002740027 | 0.6662525 | 0.8918513 | 0.5853198 | 0.002572931 | 0.001505987 | 0.8249501 | 0.2339019 | 0.2255989
22.21604 | 0.002825453 | 0.6670463 | 0.8926452 | 0.5860891 | 0.002654923 | 0.001556022 | 0.8256035 | 0.2343661 | 0.2255989
22.90868 | 0.002913543 | 0.6678397 | 0.8934385 | 0.5869129 | 0.002739221 | 0.001607684 | 0.8262416 | 0.2348262 | 0.2255989
23.62291 | 0.00300438 | 0.6686325 | 0.8942313 | 0.5876454 | 0.002826582 | 0.001661028 | 0.8268652 | 0.2352824 | 0.2255989
24.3594 | 0.003098048 | 0.6694247 | 0.8950236 | 0.5884161 | 0.002916486 | 0.001716107 | 0.8274744 | 0.2357347 | 0.2255989
25.11886 | 0.003194637 | 0.6702165 | 0.8958154 | 0.5892567 | 0.003008839 | 0.001772978 | 0.8280695 | 0.2361833 | 0.2255989
25.902 | 0.003294237 | 0.6710078 | 0.8966067 | 0.5899157 | 0.003105019 | 0.0018317 | 0.8286514 | 0.2366283 | 0.2255989
26.70956 | 0.003396942 | 0.6717987 | 0.8973975 | 0.5907209 | 0.003203426 | 0.001892331 | 0.82922 | 0.2370698 | 0.2255989
27.54229 | 0.003502849 | 0.6725891 | 0.8981879 | 0.5914927 | 0.003305085 | 0.001954934 | 0.8297759 | 0.2375078 | 0.2255989
28.40098 | 0.003612059 | 0.673379 | 0.8989779 | 0.5922549 | 0.003409973 | 0.002019573 | 0.8303194 | 0.2379425 | 0.2255989
29.28645 | 0.003724673 | 0.6741685 | 0.8997674 | 0.5930012 | 0.003518228 | 0.002086314 | 0.8308508 | 0.2383739 | 0.2255989
30.19952 | 0.003840798 | 0.6749576 | 0.9005565 | 0.5938037 | 0.003629524 | 0.002155225 | 0.8313705 | 0.2388022 | 0.2255989
31.14106 | 0.003960544 | 0.6757464 | 0.9013452 | 0.5945775 | 0.003744468 | 0.002226376 | 0.8318788 | 0.2392274 | 0.2255989
32.11195 | 0.004084023 | 0.6765347 | 0.9021335 | 0.5952875 | 0.003863411 | 0.00229984 | 0.8323759 | 0.2396496 | 0.2255989
33.11311 | 0.004211351 | 0.6773226 | 0.9029215 | 0.5960983 | 0.003985405 | 0.002375693 | 0.8328625 | 0.240069 | 0.2255989
34.14549 | 0.00434265 | 0.6781102 | 0.9037091 | 0.5968521 | 0.00411159 | 0.002454011 | 0.8333385 | 0.2404855 | 0.2255989
35.21005 | 0.004478042 | 0.6788974 | 0.9044963 | 0.5975849 | 0.004241864 | 0.002534874 | 0.8338042 | 0.2408993 | 0.2255989
36.30781 | 0.004617655 | 0.6796843 | 0.9052832 | 0.598394 | 0.004375655 | 0.002618366 | 0.8342603 | 0.2413104 | 0.2255989
37.43978 | 0.004761621 | 0.6804709 | 0.9060697 | 0.5991492 | 0.004514017 | 0.00270457 | 0.8347066 | 0.2417189 | 0.2255989
38.60705 | 0.004910075 | 0.6812571 | 0.906856 | 0.5999003 | 0.004656732 | 0.002793575 | 0.8351436 | 0.2421249 | 0.2255989
39.81072 | 0.005063158 | 0.682043 | 0.9076419 | 0.6007211 | 0.004803347 | 0.002885472 | 0.8355716 | 0.2425284 | 0.2255989
41.05191 | 0.005221013 | 0.6828286 | 0.9084275 | 0.6014374 | 0.004955387 | 0.002980355 | 0.8359907 | 0.2429296 | 0.2255989
42.33179 | 0.00538379 | 0.6836139 | 0.9092128 | 0.6022135 | 0.005111675 | 0.00307832 | 0.8364013 | 0.2433284 | 0.2255989
43.65158 | 0.005551642 | 0.6843989 | 0.9099978 | 0.6029736 | 0.005272979 | 0.003179467 | 0.8368035 | 0.243725 | 0.2255989
45.01252 | 0.005724727 | 0.6851837 | 0.9107825 | 0.6037297 | 0.005439353 | 0.003283899 | 0.8371976 | 0.2441194 | 0.2255989
46.41589 | 0.005903209 | 0.6859682 | 0.911567 | 0.6044957 | 0.005610831 | 0.003391723 | 0.8375838 | 0.2445116 | 0.2255989
47.86301 | 0.006087255 | 0.6867524 | 0.9123512 | 0.6052554 | 0.00578772 | 0.003503049 | 0.8379624 | 0.2449018 | 0.2255989
49.35525 | 0.006277039 | 0.6875363 | 0.9131352 | 0.6060151 | 0.005970131 | 0.003617989 | 0.8383336 | 0.2452899 | 0.2255989
50.89401 | 0.00647274 | 0.68832 | 0.9139189 | 0.6067771 | 0.006158213 | 0.003736663 | 0.8386975 | 0.2456761 | 0.2255989
52.48075 | 0.006674542 | 0.6891035 | 0.9147024 | 0.6075354 | 0.006352204 | 0.003859189 | 0.8390543 | 0.2460604 | 0.2255989
54.11695 | 0.006882636 | 0.6898867 | 0.9154856 | 0.6082924 | 0.006552265 | 0.003985693 | 0.8394044 | 0.2464429 | 0.2255989
55.80417 | 0.007097218 | 0.6906698 | 0.9162686 | 0.6090478 | 0.006758589 | 0.004116304 | 0.8397478 | 0.2468235 | 0.2255989
57.54399 | 0.00731849 | 0.6914526 | 0.9170514 | 0.6098017 | 0.006971373 | 0.004251155 | 0.8400847 | 0.2472024 | 0.2255989
59.33806 | 0.00754666 | 0.6922351 | 0.917834 | 0.6105543 | 0.007190815 | 0.004390383 | 0.8404153 | 0.2475796 | 0.2255989
61.18806 | 0.007781945 | 0.6930175 | 0.9186164 | 0.6113064 | 0.007417115 | 0.00453413 | 0.8407399 | 0.2479551 | 0.2255989
63.09573 | 0.008024564 | 0.6937997 | 0.9193986 | 0.6120596 | 0.007650469 | 0.004682543 | 0.8410585 | 0.248329 | 0.2255989
65.06289 | 0.008274749 | 0.6945817 | 0.9201806 | 0.6128152 | 0.007891077 | 0.004835772 | 0.8413713 | 0.2487014 | 0.2255989
67.09137 | 0.008532733 | 0.6953635 | 0.9209624 | 0.6135744 | 0.00813915 | 0.004993974 | 0.8416785 | 0.2490722 | 0.2255989
69.1831 | 0.00879876 | 0.6961451 | 0.921744 | 0.6143368 | 0.008394921 | 0.005157309 | 0.8419803 | 0.2494416 | 0.2255989
71.34004 | 0.009073081 | 0.6969265 | 0.9225254 | 0.6151094 | 0.008658532 | 0.005325944 | 0.8422767 | 0.2498095 | 0.2255989
73.56423 | 0.009355955 | 0.6977078 | 0.9233067 | 0.6158664 | 0.00893059 | 0.00550005 | 0.842568 | 0.2501761 | 0.2255989
75.85776 | 0.009647648 | 0.6984889 | 0.9240878 | 0.6166428 | 0.009210851 | 0.005679805 | 0.8428543 | 0.2505412 | 0.2255989
78.2228 | 0.009948436 | 0.6992698 | 0.9248687 | 0.6173839 | 0.009500396 | 0.005865392 | 0.8431356 | 0.2509051 | 0.2255989
80.66157 | 0.0102586 | 0.7000506 | 0.9256495 | 0.6181341 | 0.009798843 | 0.006056999 | 0.8434123 | 0.2512677 | 0.2255989
83.17638 | 0.01057844 | 0.7008312 | 0.9264301 | 0.6188796 | 0.01010668 | 0.006254821 | 0.8436843 | 0.251629 | 0.2255989
85.76959 | 0.01090824 | 0.7016117 | 0.9272106 | 0.6196425 | 0.01042385 | 0.00645906 | 0.8439518 | 0.2519891 | 0.2255989
88.44365 | 0.01124833 | 0.702392 | 0.9279909 | 0.6204085 | 0.01075086 | 0.006669922 | 0.844215 | 0.252348 | 0.2255989
91.20108 | 0.01159902 | 0.7031722 | 0.9287711 | 0.6211466 | 0.01108856 | 0.006887624 | 0.8444739 | 0.2527058 | 0.2255989
94.04449 | 0.01196065 | 0.7039523 | 0.9295512 | 0.6219066 | 0.01143642 | 0.007112385 | 0.8447287 | 0.2530625 | 0.2255989
96.97654 | 0.01233355 | 0.7047322 | 0.9303311 | 0.6226587 | 0.01179528 | 0.007344436 | 0.8449795 | 0.253418 | 0.2255989
100 | 0.01271808 | 0.705512 | 0.9311109 | 0.6234295 | 0.01216498 | 0.00758401 | 0.8452264 | 0.2537726 | 0.2255989
103.1177 | 0.01311459 | 0.7062917 | 0.9318905 | 0.624174 | 0.01254675 | 0.007831353 | 0.8454694 | 0.2541261 | 0.2255989
106.3327 | 0.01352347 | 0.7070712 | 0.9326701 | 0.6249222 | 0.01294036 | 0.008086716 | 0.8457088 | 0.2544786 | 0.2255989
109.6478 | 0.01394509 | 0.7078507 | 0.9334495 | 0.6256734 | 0.01334619 | 0.008350357 | 0.8459446 | 0.2548301 | 0.2255989
113.0663 | 0.01437986 | 0.70863 | 0.9342289 | 0.6264269 | 0.01376465 | 0.008622545 | 0.8461769 | 0.2551808 | 0.2255989
116.5914 | 0.01482819 | 0.7094092 | 0.9350081 | 0.6271782 | 0.01419622 | 0.008903558 | 0.8464058 | 0.2555305 | 0.2255989
120.2264 | 0.01529049 | 0.7101883 | 0.9357872 | 0.627926 | 0.01464134 | 0.009193679 | 0.8466313 | 0.2558793 | 0.2255989
123.9748 | 0.01576721 | 0.7109673 | 0.9365662 | 0.6286841 | 0.01510012 | 0.009493204 | 0.8468537 | 0.2562272 | 0.2255989
127.84 | 0.01625879 | 0.7117462 | 0.9373451 | 0.6294359 | 0.01557337 | 0.009802438 | 0.8470729 | 0.2565743 | 0.2255989
131.8257 | 0.01676569 | 0.712525 | 0.9381239 | 0.6301864 | 0.01606143 | 0.01012169 | 0.8472891 | 0.2569206 | 0.2255989
135.9356 | 0.0172884 | 0.7133037 | 0.9389026 | 0.6309334 | 0.01656482 | 0.0104513 | 0.8475023 | 0.2572661 | 0.2255989
140.1737 | 0.01782741 | 0.7140823 | 0.9396812 | 0.6316959 | 0.01708351 | 0.01079158 | 0.8477126 | 0.2576109 | 0.2255989
144.544 | 0.01838322 | 0.7148609 | 0.9404597 | 0.6324464 | 0.01761871 | 0.01114289 | 0.8479201 | 0.2579548 | 0.2255989
149.0505 | 0.01895635 | 0.7156393 | 0.9412382 | 0.6331974 | 0.01817062 | 0.01150559 | 0.8481249 | 0.2582981 | 0.2255989
153.6975 | 0.01954736 | 0.7164177 | 0.9420165 | 0.6339487 | 0.01873974 | 0.01188003 | 0.848327 | 0.2586407 | 0.2255989
158.4893 | 0.02015679 | 0.717196 | 0.9427948 | 0.634705 | 0.01932648 | 0.01226661 | 0.8485265 | 0.2589825 | 0.2255989
163.4306 | 0.02078523 | 0.7179741 | 0.943573 | 0.6354516 | 0.01993184 | 0.01266572 | 0.8487235 | 0.2593237 | 0.2255989
168.5259 | 0.02143326 | 0.7187523 | 0.9443511 | 0.6362109 | 0.02055569 | 0.01307775 | 0.848918 | 0.2596643 | 0.2255989
173.7801 | 0.02210149 | 0.7195303 | 0.9451292 | 0.6369539 | 0.02119955 | 0.01350314 | 0.8491102 | 0.2600042 | 0.2255989
179.1981 | 0.02279055 | 0.7203083 | 0.9459072 | 0.6377043 | 0.02186326 | 0.0139423 | 0.8493 | 0.2603435 | 0.2255989
184.785 | 0.0235011 | 0.7210862 | 0.9466851 | 0.6384539 | 0.02254773 | 0.01439569 | 0.8494876 | 0.2606822 | 0.2255989
190.5461 | 0.0242338 | 0.721864 | 0.9474629 | 0.6392019 | 0.02325362 | 0.01486376 | 0.849673 | 0.2610204 | 0.2255989
196.4868 | 0.02498934 | 0.7226418 | 0.9482407 | 0.6399582 | 0.02398124 | 0.01534699 | 0.8498562 | 0.261358 | 0.2255989
202.6127 | 0.02576844 | 0.7234195 | 0.9490184 | 0.6407092 | 0.02473178 | 0.01584588 | 0.8500373 | 0.261695 | 0.2255989
208.9296 | 0.02657183 | 0.7241971 | 0.949796 | 0.64146 | 0.02550576 | 0.01636092 | 0.8502164 | 0.2620315 | 0.2255989
215.4435 | 0.02740027 | 0.7249747 | 0.9505736 | 0.6422107 | 0.0263039 | 0.01689264 | 0.8503935 | 0.2623675 | 0.2255989
222.1604 | 0.02825453 | 0.7257522 | 0.9513511 | 0.6429613 | 0.02712696 | 0.01744158 | 0.8505687 | 0.262703 | 0.2255989
229.0868 | 0.02913543 | 0.7265297 | 0.9521286 | 0.6437119 | 0.02797572 | 0.0180083 | 0.850742 | 0.263038 | 0.2255989
236.2291 | 0.0300438 | 0.7273071 | 0.952906 | 0.6444701 | 0.02885063 | 0.01859337 | 0.8509135 | 0.2633725 | 0.2255989
243.594 | 0.03098048 | 0.7280845 | 0.9536833 | 0.6452197 | 0.02975324 | 0.01919738 | 0.8510832 | 0.2637066 | 0.2255989
251.1886 | 0.03194637 | 0.7288618 | 0.9544606 | 0.6459693 | 0.03068404 | 0.01982095 | 0.8512512 | 0.2640402 | 0.2255989
259.02 | 0.03294237 | 0.729639 | 0.9552379 | 0.6467189 | 0.03164389 | 0.0204647 | 0.8514175 | 0.2643734 | 0.2255989
267.0956 | 0.03396942 | 0.7304162 | 0.9560151 | 0.6474685 | 0.03263371 | 0.0211293 | 0.8515821 | 0.2647062 | 0.2255989
275.4229 | 0.03502849 | 0.7311934 | 0.9567923 | 0.6482181 | 0.03365443 | 0.02181541 | 0.8517451 | 0.2650386 | 0.2255989
284.0098 | 0.03612059 | 0.7319705 | 0.9575694 | 0.6489678 | 0.03470701 | 0.02252373 | 0.8519065 | 0.2653706 | 0.2255989
292.8645 | 0.03724673 | 0.7327476 | 0.9583464 | 0.6497176 | 0.03579244 | 0.02325498 | 0.8520665 | 0.2657022 | 0.2255989
301.9952 | 0.03840798 | 0.7335246 | 0.9591234 | 0.6504671 | 0.03691179 | 0.0240099 | 0.8522249 | 0.2660334 | 0.2255989
311.4106 | 0.03960544 | 0.7343016 | 0.9599004 | 0.6512167 | 0.03806606 | 0.02478925 | 0.8523819 | 0.2663642 | 0.2255989
321.1195 | 0.04084023 | 0.7350785 | 0.9606774 | 0.6519664 | 0.03925637 | 0.02559383 | 0.8525375 | 0.2666947 | 0.2255989
331.1311 | 0.04211351 | 0.7358554 | 0.9614543 | 0.6527161 | 0.04048384 | 0.02642445 | 0.8526917 | 0.2670249 | 0.2255989
341.4549 | 0.0434265 | 0.7366322 | 0.9622311 | 0.6534657 | 0.04174963 | 0.02728195 | 0.8528445 | 0.2673547 | 0.2255989
352.1005 | 0.04478042 | 0.7374091 | 0.9630079 | 0.6542154 | 0.04305493 | 0.0281672 | 0.8529961 | 0.2676842 | 0.2255989
363.0781 | 0.04617655 | 0.7381858 | 0.9637847 | 0.6549651 | 0.04440098 | 0.02908109 | 0.8531464 | 0.2680134 | 0.2255989
374.3978 | 0.04761621 | 0.7389626 | 0.9645615 | 0.6557147 | 0.04578906 | 0.03002456 | 0.8532954 | 0.2683423 | 0.2255989
386.0705 | 0.04910075 | 0.7397393 | 0.9653382 | 0.6564644 | 0.04722047 | 0.03099856 | 0.8534432 | 0.2686709 | 0.2255989
398.1072 | 0.05063158 | 0.740516 | 0.9661149 | 0.657214 | 0.04869657 | 0.03200407 | 0.8535899 | 0.2689992 | 0.2255989
410.5191 | 0.05221013 | 0.7412926 | 0.9668915 | 0.6579637 | 0.05021874 | 0.03304211 | 0.8537353 | 0.2693272 | 0.2255989
423.3179 | 0.0538379 | 0.7420692 | 0.9676681 | 0.6587133 | 0.05178844 | 0.03411373 | 0.8538797 | 0.2696549 | 0.2255989
436.5158 | 0.05551642 | 0.7428458 | 0.9684447 | 0.6594629 | 0.05340714 | 0.03522003 | 0.854023 | 0.2699824 | 0.2255989
450.1252 | 0.05724727 | 0.7436224 | 0.9692213 | 0.6602126 | 0.05507637 | 0.03636211 | 0.8541652 | 0.2703096 | 0.2255989
464.1589 | 0.05903209 | 0.7443989 | 0.9699978 | 0.6609622 | 0.05679772 | 0.03754114 | 0.8543063 | 0.2706366 | 0.2255989
478.6301 | 0.06087255 | 0.7451754 | 0.9707743 | 0.6617118 | 0.0585728 | 0.03875831 | 0.8544464 | 0.2709634 | 0.2255989
493.5525 | 0.06277039 | 0.7459519 | 0.9715508 | 0.6624613 | 0.06040329 | 0.04001485 | 0.8545855 | 0.2712899 | 0.2255989
508.9401 | 0.0647274 | 0.7467283 | 0.9723272 | 0.6632109 | 0.06229093 | 0.04131203 | 0.8547237 | 0.2716162 | 0.2255989
524.8075 | 0.06674542 | 0.7475047 | 0.9731036 | 0.6639605 | 0.0642375 | 0.04265116 | 0.8548609 | 0.2719422 | 0.2255989
541.1695 | 0.06882636 | 0.7482811 | 0.97388 | 0.6647101 | 0.06624484 | 0.04403361 | 0.8549972 | 0.2722681 | 0.2255989
558.0417 | 0.07097218 | 0.7490575 | 0.9746564 | 0.6654596 | 0.06831484 | 0.04546076 | 0.8551325 | 0.2725937 | 0.2255989
575.4399 | 0.0731849 | 0.7498339 | 0.9754327 | 0.6662092 | 0.07044946 | 0.04693407 | 0.855267 | 0.2729191 | 0.2255989
593.3806 | 0.0754666 | 0.7506102 | 0.9762091 | 0.6669587 | 0.07265071 | 0.04845503 | 0.8554006 | 0.2732444 | 0.2255989
611.8806 | 0.07781945 | 0.7513865 | 0.9769854 | 0.6677082 | 0.07492069 | 0.05002516 | 0.8555334 | 0.2735694 | 0.2255989
630.9573 | 0.08024564 | 0.7521628 | 0.9777616 | 0.6684551 | 0.07726183 | 0.05164607 | 0.8556654 | 0.2738943 | 0.2255989
650.6289 | 0.08274749 | 0.752939 | 0.9785379 | 0.6692054 | 0.07967566 | 0.05331938 | 0.8557965 | 0.274219 | 0.2255989
670.9137 | 0.08532733 | 0.7537153 | 0.9793141 | 0.6699552 | 0.0821649 | 0.0550468 | 0.8559269 | 0.2745435 | 0.2255989
691.831 | 0.0879876 | 0.7544915 | 0.9800904 | 0.6707055 | 0.08473179 | 0.05683007 | 0.8560565 | 0.2748679 | 0.2255989
713.4004 | 0.09073081 | 0.7552677 | 0.9808666 | 0.6714553 | 0.08737886 | 0.058671 | 0.8561853 | 0.2751921 | 0.2255989
735.6423 | 0.09355955 | 0.7560439 | 0.9816427 | 0.6722049 | 0.0901086 | 0.06057144 | 0.8563134 | 0.2755161 | 0.2255989
758.5776 | 0.09647648 | 0.75682 | 0.9824189 | 0.6729545 | 0.09292353 | 0.06253331 | 0.8564408 | 0.27584 | 0.2255989
782.228 | 0.09948436 | 0.7575962 | 0.983195 | 0.6737041 | 0.09582635 | 0.06455861 | 0.8565675 | 0.2761637 | 0.2255989
806.6157 | 0.102586 | 0.7583723 | 0.9839712 | 0.6744523 | 0.09881999 | 0.06664937 | 0.8566935 | 0.2764873 | 0.2255989
831.7638 | 0.1057844 | 0.7591484 | 0.9847473 | 0.6752028 | 0.1019067 | 0.06880772 | 0.8568188 | 0.2768107 | 0.2255989
857.6959 | 0.1090824 | 0.7599245 | 0.9855234 | 0.6759526 | 0.1050899 | 0.07103583 | 0.8569435 | 0.277134 | 0.2255989
884.4365 | 0.1124833 | 0.7607006 | 0.9862995 | 0.6767022 | 0.1083726 | 0.07333595 | 0.8570675 | 0.2774572 | 0.2255989
912.0108 | 0.1159902 | 0.7614767 | 0.9870755 | 0.6774502 | 0.1117579 | 0.07571041 | 0.8571909 | 0.2777803 | 0.2255989
940.4449 | 0.1196065 | 0.7622527 | 0.9878516 | 0.6782012 | 0.1152484 | 0.07816162 | 0.8573137 | 0.2781032 | 0.2255989
969.7654 | 0.1233355 | 0.7630288 | 0.9886276 | 0.6789508 | 0.1188481 | 0.08069204 | 0.8574358 | 0.278426 | 0.2255989
1000 | 0.1271808 | 0.7638048 | 0.9894037 | 0.6797005 | 0.1225602 | 0.08330423 | 0.8575574 | 0.2787487 | 0.2255989
1031.177 | 0.1311459 | 0.7645808 | 0.9901797 | 0.6804507 | 0.126388 | 0.08600084 | 0.8576784 | 0.2790713 | 0.2255989
1063.327 | 0.1352347 | 0.7653568 | 0.9909557 | 0.6812005 | 0.1303355 | 0.08878458 | 0.8577989 | 0.2793937 | 0.2255989
1096.478 | 0.1394509 | 0.7661328 | 0.9917316 | 0.6819487 | 0.1344064 | 0.09165828 | 0.8579188 | 0.2797161 | 0.2255989
1130.663 | 0.1437986 | 0.7669088 | 0.9925076 | 0.6826982 | 0.1386042 | 0.09462482 | 0.8580381 | 0.2800383 | 0.2255989
1165.914 | 0.1482819 | 0.7676847 | 0.9932836 | 0.6834478 | 0.142933 | 0.09768722 | 0.8581569 | 0.2803605 | 0.2255989
1202.264 | 0.1529049 | 0.7684607 | 0.9940595 | 0.6841973 | 0.1473969 | 0.1008486 | 0.8582752 | 0.2806826 | 0.2255989
1239.748 | 0.1576721 | 0.7692366 | 0.9948355 | 0.6849468 | 0.1520002 | 0.104112 | 0.858393 | 0.2810045 | 0.2255989
1278.4 | 0.1625879 | 0.7700125 | 0.9956114 | 0.6856964 | 0.1567471 | 0.1074809 | 0.8585103 | 0.2813264 | 0.2255989
1318.257 | 0.1676569 | 0.7707884 | 0.9963873 | 0.6864459 | 0.1616423 | 0.1109587 | 0.8586271 | 0.2816482 | 0.2255989
1359.356 | 0.172884 | 0.7715644 | 0.9971632 | 0.6871955 | 0.1666902 | 0.1145488 | 0.8587434 | 0.2819699 | 0.2255989
1401.737 | 0.1782741 | 0.7723403 | 0.9979391 | 0.6879451 | 0.1718957 | 0.1182548 | 0.8588592 | 0.2822915 | 0.2255989
1445.44 | 0.1838322 | 0.7731161 | 0.998715 | 0.6886946 | 0.1772637 | 0.1220806 | 0.8589746 | 0.2826131 | 0.2255989
1490.505 | 0.1895635 | 0.773892 | 0.9994909 | 0.6894442 | 0.1827993 | 0.1260299 | 0.8590895 | 0.2829346 | 0.2255989
1536.975 | 0.1954736 | 0.7746679 | 1.000267 | 0.6901938 | 0.1885076 | 0.1301068 | 0.859204 | 0.283256 | 0.2255989
1584.893 | 0.2015679 | 0.7754438 | 1.001043 | 0.6909434 | 0.1943942 | 0.1343154 | 0.859318 | 0.2835773 | 0.2255989
1634.306 | 0.2078523 | 0.7762196 | 1.001818 | 0.691693 | 0.2004644 | 0.1386599 | 0.8594316 | 0.2838985 | 0.2255989
1685.259 | 0.2143326 | 0.7769955 | 1.002594 | 0.6924427 | 0.2067242 | 0.1431447 | 0.8595448 | 0.2842197 | 0.2255989
1737.801 | 0.2210149 | 0.7777713 | 1.00337 | 0.6931923 | 0.2131793 | 0.1477743 | 0.8596576 | 0.2845408 | 0.2255989
1791.981 | 0.2279055 | 0.7785471 | 1.004146 | 0.6939421 | 0.219836 | 0.1525534 | 0.8597699 | 0.2848619 | 0.2255989
1847.85 | 0.235011 | 0.7793229 | 1.004922 | 0.6946919 | 0.2267003 | 0.1574869 | 0.8598819 | 0.2851829 | 0.2255989
1905.461 | 0.242338 | 0.7800988 | 1.005698 | 0.6954416 | 0.233779 | 0.1625797 | 0.8599934 | 0.2855038 | 0.2255989
1964.868 | 0.2498934 | 0.7808746 | 1.006473 | 0.6961914 | 0.2410786 | 0.1678369 | 0.8601046 | 0.2858247 | 0.2255989
2026.127 | 0.2576844 | 0.7816504 | 1.007249 | 0.6969411 | 0.2486061 | 0.1732638 | 0.8602154 | 0.2861456 | 0.2255989
2089.296 | 0.2657183 | 0.7824262 | 1.008025 | 0.6976908 | 0.2563686 | 0.178866 | 0.8603259 | 0.2864663 | 0.2255989
2154.435 | 0.2740027 | 0.7832019 | 1.008801 | 0.6984403 | 0.2643734 | 0.1846491 | 0.8604359 | 0.286787 | 0.2255989
2221.604 | 0.2825453 | 0.7839777 | 1.009577 | 0.6991904 | 0.2726279 | 0.1906188 | 0.8605457 | 0.2871077 | 0.2255989
2290.868 | 0.2913543 | 0.7847535 | 1.010352 | 0.6999403 | 0.2811401 | 0.1967813 | 0.860655 | 0.2874283 | 0.2255989
2362.291 | 0.300438 | 0.7855293 | 1.011128 | 0.7006901 | 0.2899181 | 0.2031427 | 0.860764 | 0.2877489 | 0.2255989
2435.94 | 0.3098048 | 0.786305 | 1.011904 | 0.7014399 | 0.29897 | 0.2097095 | 0.8608727 | 0.2880695 | 0.2255989
2511.886 | 0.3194637 | 0.7870808 | 1.01268 | 0.7021898 | 0.3083045 | 0.2164883 | 0.860981 | 0.2883899 | 0.2255989
2590.2 | 0.3294237 | 0.7878565 | 1.013455 | 0.7029397 | 0.3179303 | 0.2234858 | 0.861089 | 0.2887104 | 0.2255989
2670.956 | 0.3396942 | 0.7886323 | 1.014231 | 0.7036897 | 0.3278565 | 0.2307093 | 0.8611967 | 0.2890308 | 0.2255989
2754.229 | 0.3502849 | 0.789408 | 1.015007 | 0.7044397 | 0.3380926 | 0.2381658 | 0.861304 | 0.2893512 | 0.2255989
2840.098 | 0.3612059 | 0.7901838 | 1.015783 | 0.7051893 | 0.3486484 | 0.2458631 | 0.861411 | 0.2896715 | 0.2255989
2928.645 | 0.3724673 | 0.7909595 | 1.016558 | 0.7059392 | 0.3595335 | 0.2538088 | 0.8615178 | 0.2899918 | 0.2255989
3019.952 | 0.3840798 | 0.7917352 | 1.017334 | 0.7066892 | 0.3707583 | 0.2620109 | 0.8616242 | 0.2903121 | 0.2255989
3114.106 | 0.3960544 | 0.792511 | 1.01811 | 0.7074391 | 0.3823335 | 0.2704777 | 0.8617303 | 0.2906323 | 0.2255989
3211.195 | 0.4084023 | 0.7932867 | 1.018886 | 0.7081891 | 0.39427 | 0.2792177 | 0.8618361 | 0.2909525 | 0.2255989
3311.311 | 0.4211351 | 0.7940624 | 1.019661 | 0.7089391 | 0.4065791 | 0.2882398 | 0.8619416 | 0.2912726 | 0.2255989
3414.549 | 0.434265 | 0.7948381 | 1.020437 | 0.7096891 | 0.4192724 | 0.297553 | 0.8620468 | 0.2915928 | 0.2255989
3521.005 | 0.4478042 | 0.7956138 | 1.021213 | 0.7104391 | 0.4323618 | 0.3071667 | 0.8621518 | 0.2919129 | 0.2255989
3630.781 | 0.4617655 | 0.7963895 | 1.021988 | 0.7111891 | 0.4458598 | 0.3170907 | 0.8622565 | 0.292233 | 0.2255989
3743.978 | 0.4761621 | 0.7971652 | 1.022764 | 0.7119391 | 0.4597792 | 0.3273348 | 0.8623608 | 0.292553 | 0.2255989
3860.705 | 0.4910075 | 0.7979409 | 1.02354 | 0.7126894 | 0.4741328 | 0.3379094 | 0.8624649 | 0.292873 | 0.2255989
3981.072 | 0.5063158 | 0.7987166 | 1.024315 | 0.7134395 | 0.4889346 | 0.3488253 | 0.8625688 | 0.2931931 | 0.2255989
4105.191 | 0.5221013 | 0.7994923 | 1.025091 | 0.7141896 | 0.5041983 | 0.3600932 | 0.8626724 | 0.293513 | 0.2255989
4233.179 | 0.538379 | 0.800268 | 1.025867 | 0.7149398 | 0.5199385 | 0.3717247 | 0.8627757 | 0.293833 | 0.2255989
4365.158 | 0.5551642 | 0.8010436 | 1.026643 | 0.7156899 | 0.53617 | 0.3837315 | 0.8628787 | 0.2941529 | 0.2255989
4501.252 | 0.5724727 | 0.8018193 | 1.027418 | 0.7164399 | 0.5529082 | 0.3961255 | 0.8629815 | 0.2944728 | 0.2255989
4641.589 | 0.5903209 | 0.802595 | 1.028194 | 0.7171904 | 0.5701685 | 0.4089194 | 0.8630841 | 0.2947927 | 0.2255989
4786.301 | 0.6087255 | 0.8033707 | 1.02897 | 0.7179406 | 0.5879677 | 0.4221259 | 0.8631863 | 0.2951126 | 0.2255989
4935.525 | 0.6277039 | 0.8041463 | 1.029745 | 0.7186909 | 0.6063225 | 0.4357584 | 0.8632884 | 0.2954325 | 0.2255989
5089.401 | 0.647274 | 0.804922 | 1.030521 | 0.7194411 | 0.6252501 | 0.4498307 | 0.8633902 | 0.2957523 | 0.2255989
5248.075 | 0.6674542 | 0.8056977 | 1.031297 | 0.7201914 | 0.6447685 | 0.4643568 | 0.8634917 | 0.2960721 | 0.2255989
5411.695 | 0.6882636 | 0.8064733 | 1.032072 | 0.7209417 | 0.6648961 | 0.4793514 | 0.8635931 | 0.2963919 | 0.2255989
5580.417 | 0.7097218 | 0.807249 | 1.032848 | 0.7216921 | 0.6856519 | 0.4948296 | 0.8636941 | 0.2967117 | 0.2255989
5754.399 | 0.731849 | 0.8080247 | 1.033624 | 0.7224425 | 0.7070555 | 0.5108069 | 0.863795 | 0.2970315 | 0.2255989
5933.806 | 0.754666 | 0.8088003 | 1.034399 | 0.7231928 | 0.7291271 | 0.5272995 | 0.8638956 | 0.2973513 | 0.2255989
6118.806 | 0.7781945 | 0.809576 | 1.035175 | 0.7239432 | 0.7518877 | 0.544324 | 0.863996 | 0.297671 | 0.2255989
6309.573 | 0.8024564 | 0.8103516 | 1.03595 | 0.7246936 | 0.7753586 | 0.5618974 | 0.8640962 | 0.2979908 | 0.2255989
6506.289 | 0.8274749 | 0.8111273 | 1.036726 | 0.7254441 | 0.799562 | 0.5800376 | 0.8641961 | 0.2983105 | 0.2255989
6709.137 | 0.8532733 | 0.8119029 | 1.037502 | 0.7261945 | 0.8245209 | 0.5987626 | 0.8642958 | 0.2986302 | 0.2255989
6918.31 | 0.879876 | 0.8126786 | 1.038277 | 0.726945 | 0.8502588 | 0.6180914 | 0.8643953 | 0.2989499 | 0.2255989
7134.004 | 0.9073081 | 0.8134542 | 1.039053 | 0.7276955 | 0.8767999 | 0.6380434 | 0.8644946 | 0.2992696 | 0.2255989
7356.423 | 0.9355955 | 0.8142298 | 1.039829 | 0.728446 | 0.9041695 | 0.6586387 | 0.8645937 | 0.2995893 | 0.2255989
7585.776 | 0.9647648 | 0.8150055 | 1.040604 | 0.7291966 | 0.9323932 | 0.6798979 | 0.8646926 | 0.299909 | 0.2255989
7822.28 | 0.9948436 | 0.8157811 | 1.04138 | 0.7299471 | 0.9614979 | 0.7018426 | 0.8647912 | 0.3002287 | 0.2255989
8066.157 | 1.02586 | 0.8165568 | 1.042156 | 0.7306977 | 0.9915109 | 0.7244947 | 0.8648897 | 0.3005483 | 0.2255989
8317.638 | 1.057844 | 0.8173324 | 1.042931 | 0.7314483 | 1.022461 | 0.7478771 | 0.8649879 | 0.300868 | 0.2255989
8576.959 | 1.090824 | 0.818108 | 1.043707 | 0.7321989 | 1.054376 | 0.7720132 | 0.8650859 | 0.3011876 | 0.2255989
8844.365 | 1.124833 | 0.8188837 | 1.044483 | 0.7329496 | 1.087288 | 0.7969273 | 0.8651838 | 0.3015073 | 0.2255989
9120.108 | 1.159902 | 0.8196593 | 1.045258 | 0.7337002 | 1.121227 | 0.8226445 | 0.8652814 | 0.3018269 | 0.2255989
9404.449 | 1.196065 | 0.8204349 | 1.046034 | 0.7344509 | 1.156225 | 0.8491906 | 0.8653788 | 0.3021465 | 0.2255989
9697.654 | 1.233355 | 0.8212105 | 1.046809 | 0.7352016 | 1.192316 | 0.8765924 | 0.8654761 | 0.3024662 | 0.2255989
10000 | 1.271808 | 0.8219862 | 1.047585 | 0.7359523 | 1.229533 | 0.9048774 | 0.8655731 | 0.3027858 | 0.2255989