## Sheet1
Illuminance (lx) | J_sc | V_oc | V_oc_rad | V_mpp | J_mpp | P_mpp | FF | PCE | Delta_V_oc_nr
lx | mA/cm2 | V | V | V | mA/cm2 | mW/cm2 |  |  | V
Infinite Shunt | INO_4 | Infinite | INO_4 | Infinite Shunt | Infinite Shunt | INO_4 | INO_4 | Infinite Shunt | INO_4
1 | 0.0001271808 | 0.5893179 | 0.8149168 | 0.5133779 | 0.0001208875 | 6.206097e-05 | 0.8280327 | 0.2076655 | 0.225599
1.031177 | 0.0001311459 | 0.5900934 | 0.8156924 | 0.5141145 | 0.0001246665 | 6.409283e-05 | 0.8281974 | 0.2079801 | 0.225599
1.063327 | 0.0001352347 | 0.590869 | 0.816468 | 0.5148508 | 0.0001285636 | 6.619107e-05 | 0.8283618 | 0.2082948 | 0.225599
1.096478 | 0.0001394509 | 0.5916446 | 0.8172435 | 0.5155868 | 0.0001325826 | 6.835785e-05 | 0.8285258 | 0.2086095 | 0.225599
1.130663 | 0.0001437986 | 0.5924201 | 0.8180191 | 0.5163226 | 0.0001367273 | 7.05954e-05 | 0.8286895 | 0.2089243 | 0.225599
1.165914 | 0.0001482819 | 0.5931957 | 0.8187947 | 0.5170582 | 0.0001410016 | 7.290605e-05 | 0.8288529 | 0.209239 | 0.225599
1.202264 | 0.0001529049 | 0.5939712 | 0.8195702 | 0.5177934 | 0.0001454097 | 7.529216e-05 | 0.8290159 | 0.2095538 | 0.225599
1.239748 | 0.0001576721 | 0.5947468 | 0.8203458 | 0.5185284 | 0.0001499555 | 7.775621e-05 | 0.8291787 | 0.2098686 | 0.225599
1.2784 | 0.0001625879 | 0.5955224 | 0.8211213 | 0.5192631 | 0.0001546436 | 8.030072e-05 | 0.8293411 | 0.2101835 | 0.225599
1.318257 | 0.0001676569 | 0.5962979 | 0.8218969 | 0.5199976 | 0.0001594783 | 8.292832e-05 | 0.8295033 | 0.2104983 | 0.225599
1.359356 | 0.000172884 | 0.5970735 | 0.8226725 | 0.5207317 | 0.0001644642 | 8.564173e-05 | 0.8296651 | 0.2108132 | 0.225599
1.401737 | 0.0001782741 | 0.5978491 | 0.823448 | 0.5214655 | 0.0001696061 | 8.844373e-05 | 0.8298266 | 0.2111281 | 0.225599
1.44544 | 0.0001838322 | 0.5986246 | 0.8242236 | 0.522199 | 0.0001749088 | 9.133721e-05 | 0.8299878 | 0.2114431 | 0.225599
1.490505 | 0.0001895635 | 0.5994002 | 0.8249992 | 0.5229321 | 0.0001803774 | 9.432516e-05 | 0.8301487 | 0.2117581 | 0.225599
1.536975 | 0.0001954736 | 0.6001758 | 0.8257747 | 0.52258 | 0.0001864147 | 9.741658e-05 | 0.8303598 | 0.212086 | 0.225599
1.584893 | 0.0002015679 | 0.6009513 | 0.8265503 | 0.52332 | 0.0001922397 | 0.0001006029 | 0.8305192 | 0.2124008 | 0.225599
1.634306 | 0.0002078523 | 0.6017269 | 0.8273258 | 0.5240599 | 0.0001982468 | 0.0001038932 | 0.8306784 | 0.2127157 | 0.225599
1.685259 | 0.0002143326 | 0.6025024 | 0.8281014 | 0.5247998 | 0.0002044416 | 0.0001072909 | 0.8308372 | 0.2130306 | 0.225599
1.737801 | 0.0002210149 | 0.603278 | 0.828877 | 0.5255397 | 0.0002108299 | 0.0001107995 | 0.8309956 | 0.2133455 | 0.225599
1.791981 | 0.0002279055 | 0.6040536 | 0.8296525 | 0.5262797 | 0.0002174178 | 0.0001144226 | 0.8311538 | 0.2136604 | 0.225599
1.84785 | 0.000235011 | 0.6048291 | 0.8304281 | 0.5270195 | 0.0002242115 | 0.0001181639 | 0.8313116 | 0.2139754 | 0.225599
1.905461 | 0.000242338 | 0.6056047 | 0.8312037 | 0.5277594 | 0.0002312176 | 0.0001220272 | 0.8314691 | 0.2142903 | 0.225599
1.964868 | 0.0002498934 | 0.6063803 | 0.8319792 | 0.5284993 | 0.0002384425 | 0.0001260167 | 0.8316263 | 0.2146053 | 0.225599
2.026127 | 0.0002576844 | 0.6071558 | 0.8327548 | 0.5292391 | 0.0002458932 | 0.0001301363 | 0.8317831 | 0.2149203 | 0.225599
2.089296 | 0.0002657183 | 0.6079314 | 0.8335304 | 0.529979 | 0.0002535766 | 0.0001343903 | 0.8319396 | 0.2152354 | 0.225599
2.154435 | 0.0002740027 | 0.608707 | 0.8343059 | 0.5307188 | 0.0002615002 | 0.000138783 | 0.8320958 | 0.2155504 | 0.225599
2.221604 | 0.0002825453 | 0.6094825 | 0.8350815 | 0.5314586 | 0.0002696713 | 0.0001433191 | 0.8322517 | 0.2158655 | 0.225599
2.290868 | 0.0002913543 | 0.6102581 | 0.835857 | 0.5321984 | 0.0002780977 | 0.0001480031 | 0.8324073 | 0.2161806 | 0.225599
2.362291 | 0.000300438 | 0.6110336 | 0.8366326 | 0.5329382 | 0.0002867873 | 0.0001528399 | 0.8325625 | 0.2164957 | 0.225599
2.43594 | 0.0003098048 | 0.6118092 | 0.8374082 | 0.533678 | 0.0002957485 | 0.0001578345 | 0.8327175 | 0.2168108 | 0.225599
2.511886 | 0.0003194637 | 0.6125848 | 0.8381837 | 0.5344177 | 0.0003049897 | 0.0001629919 | 0.8328721 | 0.2171259 | 0.225599
2.5902 | 0.0003294237 | 0.6133603 | 0.8389593 | 0.5351575 | 0.0003145195 | 0.0001683175 | 0.8330264 | 0.2174411 | 0.225599
2.670956 | 0.0003396942 | 0.6141359 | 0.8397349 | 0.5358972 | 0.0003243472 | 0.0001738168 | 0.8331803 | 0.2177563 | 0.225599
2.754229 | 0.0003502849 | 0.6149115 | 0.8405104 | 0.536637 | 0.0003344818 | 0.0001794953 | 0.833334 | 0.2180715 | 0.225599
2.840098 | 0.0003612059 | 0.615687 | 0.841286 | 0.5373768 | 0.0003449332 | 0.0001853591 | 0.8334874 | 0.2183867 | 0.225599
2.928645 | 0.0003724673 | 0.6164626 | 0.8420616 | 0.5381165 | 0.000355711 | 0.000191414 | 0.8336404 | 0.218702 | 0.225599
3.019952 | 0.0003840798 | 0.6172382 | 0.8428371 | 0.5388563 | 0.0003668256 | 0.0001976663 | 0.8337931 | 0.2190172 | 0.225599
3.114106 | 0.0003960544 | 0.6180137 | 0.8436127 | 0.5395961 | 0.0003782874 | 0.0002041224 | 0.8339456 | 0.2193325 | 0.225599
3.211195 | 0.0004084023 | 0.6187893 | 0.8443882 | 0.5403358 | 0.0003901073 | 0.0002107889 | 0.8340977 | 0.2196478 | 0.225599
3.311311 | 0.0004211351 | 0.6195648 | 0.8451638 | 0.5410756 | 0.0004022964 | 0.0002176728 | 0.8342495 | 0.2199632 | 0.225599
3.414549 | 0.000434265 | 0.6203404 | 0.8459394 | 0.5418155 | 0.0004148664 | 0.000224781 | 0.834401 | 0.2202785 | 0.225599
3.521005 | 0.0004478042 | 0.621116 | 0.8467149 | 0.5425553 | 0.0004278291 | 0.0002321209 | 0.8345522 | 0.2205939 | 0.225599
3.630781 | 0.0004617655 | 0.6218915 | 0.8474905 | 0.5432952 | 0.0004411967 | 0.0002397 | 0.8347031 | 0.2209092 | 0.225599
3.743978 | 0.0004761621 | 0.6226671 | 0.8482661 | 0.5440351 | 0.0004549819 | 0.0002475261 | 0.8348536 | 0.2212246 | 0.225599
3.860705 | 0.0004910075 | 0.6234427 | 0.8490416 | 0.544775 | 0.0004691978 | 0.0002556073 | 0.8350039 | 0.2215401 | 0.225599
3.981072 | 0.0005063158 | 0.6242182 | 0.8498172 | 0.545515 | 0.0004838578 | 0.0002639517 | 0.8351539 | 0.2218555 | 0.225599
4.105191 | 0.0005221013 | 0.6249938 | 0.8505928 | 0.546255 | 0.0004989757 | 0.000272568 | 0.8353036 | 0.222171 | 0.225599
4.233179 | 0.000538379 | 0.6257693 | 0.8513683 | 0.5469951 | 0.0005145659 | 0.000281465 | 0.835453 | 0.2224864 | 0.225599
4.365158 | 0.0005551642 | 0.6265449 | 0.8521439 | 0.5477353 | 0.000530643 | 0.0002906519 | 0.835602 | 0.2228019 | 0.225599
4.501252 | 0.0005724727 | 0.6273205 | 0.8529194 | 0.5484755 | 0.0005472224 | 0.0003001381 | 0.8357508 | 0.2231174 | 0.225599
4.641589 | 0.0005903209 | 0.628096 | 0.853695 | 0.5492158 | 0.0005643196 | 0.0003099332 | 0.8358993 | 0.223433 | 0.225599
4.786301 | 0.0006087255 | 0.6288716 | 0.8544706 | 0.5499561 | 0.0005819509 | 0.0003200475 | 0.8360475 | 0.2237485 | 0.225599
4.935525 | 0.0006277039 | 0.6296472 | 0.8552461 | 0.5506966 | 0.0006001329 | 0.0003304911 | 0.8361954 | 0.2240641 | 0.225599
5.089401 | 0.000647274 | 0.6304227 | 0.8560217 | 0.5514371 | 0.0006188828 | 0.000341275 | 0.836343 | 0.2243797 | 0.225599
5.248075 | 0.0006674542 | 0.6311983 | 0.8567973 | 0.5521778 | 0.0006382183 | 0.00035241 | 0.8364903 | 0.2246953 | 0.225599
5.411695 | 0.0006882636 | 0.6319739 | 0.8575728 | 0.5529185 | 0.0006581577 | 0.0003639076 | 0.8366373 | 0.2250109 | 0.225599
5.580417 | 0.0007097218 | 0.6327494 | 0.8583484 | 0.5536594 | 0.0006787199 | 0.0003757797 | 0.836784 | 0.2253265 | 0.225599
5.754399 | 0.000731849 | 0.633525 | 0.859124 | 0.5544004 | 0.0006999243 | 0.0003880383 | 0.8369304 | 0.2256422 | 0.225599
5.933806 | 0.000754666 | 0.6343005 | 0.8598995 | 0.5551415 | 0.0007217909 | 0.0004006961 | 0.8370766 | 0.2259579 | 0.225599
6.118806 | 0.0007781945 | 0.6350761 | 0.8606751 | 0.5558827 | 0.0007443404 | 0.000413766 | 0.8372224 | 0.2262736 | 0.225599
6.309573 | 0.0008024564 | 0.6358517 | 0.8614506 | 0.5566241 | 0.0007675941 | 0.0004272614 | 0.837368 | 0.2265893 | 0.225599
6.506289 | 0.0008274749 | 0.6366272 | 0.8622262 | 0.5573656 | 0.0007915741 | 0.0004411961 | 0.8375132 | 0.226905 | 0.225599
6.709137 | 0.0008532733 | 0.6374028 | 0.8630018 | 0.5581072 | 0.0008163029 | 0.0004555845 | 0.8376582 | 0.2272208 | 0.225599
6.91831 | 0.000879876 | 0.6381784 | 0.8637773 | 0.558849 | 0.0008418039 | 0.0004704413 | 0.8378029 | 0.2275366 | 0.225599
7.134004 | 0.0009073081 | 0.6389539 | 0.8645529 | 0.559591 | 0.0008681012 | 0.0004857816 | 0.8379473 | 0.2278523 | 0.225599
7.356423 | 0.0009355955 | 0.6397295 | 0.8653285 | 0.5605683 | 0.0008948421 | 0.0005016201 | 0.8380895 | 0.2281676 | 0.225599
7.585776 | 0.0009647648 | 0.6405051 | 0.866104 | 0.5612906 | 0.0009228294 | 0.0005179754 | 0.8382337 | 0.2284835 | 0.225599
7.82228 | 0.0009948436 | 0.6412806 | 0.8668796 | 0.5620136 | 0.0009516905 | 0.000534863 | 0.8383776 | 0.2287995 | 0.225599
8.066157 | 0.00102586 | 0.6420562 | 0.8676552 | 0.5627375 | 0.0009814525 | 0.0005523001 | 0.8385211 | 0.2291154 | 0.225599
8.317638 | 0.001057844 | 0.6428317 | 0.8684307 | 0.5634623 | 0.001012143 | 0.0005703047 | 0.8386643 | 0.2294313 | 0.225599
8.576959 | 0.001090824 | 0.6436073 | 0.8692063 | 0.5641881 | 0.001043792 | 0.0005888951 | 0.8388072 | 0.2297473 | 0.225599
8.844365 | 0.001124833 | 0.6443829 | 0.8699818 | 0.5649148 | 0.001076428 | 0.0006080903 | 0.8389498 | 0.2300632 | 0.225599
9.120108 | 0.001159902 | 0.6451584 | 0.8707574 | 0.5656427 | 0.001110083 | 0.0006279101 | 0.8390921 | 0.2303792 | 0.225599
9.404449 | 0.001196065 | 0.645934 | 0.871533 | 0.5663717 | 0.001144787 | 0.0006483747 | 0.8392341 | 0.2306952 | 0.225599
9.697654 | 0.001233355 | 0.6467096 | 0.8723085 | 0.5671018 | 0.001180573 | 0.000669505 | 0.8393758 | 0.2310112 | 0.225599
10 | 0.001271808 | 0.6474851 | 0.8730841 | 0.5678331 | 0.001217475 | 0.0006913228 | 0.8395172 | 0.2313272 | 0.225599
10.31177 | 0.001311459 | 0.6482607 | 0.8738597 | 0.5685656 | 0.001255528 | 0.0007138502 | 0.8396583 | 0.2316432 | 0.225599
10.63327 | 0.001352347 | 0.6490363 | 0.8746352 | 0.5692993 | 0.001294768 | 0.0007371104 | 0.8397991 | 0.2319592 | 0.225599
10.96478 | 0.001394509 | 0.6498118 | 0.8754108 | 0.5700342 | 0.001335231 | 0.0007611271 | 0.8399397 | 0.2322752 | 0.225599
11.30663 | 0.001437986 | 0.6505874 | 0.8761864 | 0.5707702 | 0.001376955 | 0.0007859249 | 0.8400799 | 0.2325913 | 0.225599
11.65914 | 0.001482819 | 0.6513629 | 0.8769619 | 0.5715073 | 0.00141998 | 0.0008115292 | 0.8402199 | 0.2329074 | 0.225599
12.02264 | 0.001529049 | 0.6521385 | 0.8777375 | 0.5722455 | 0.001464347 | 0.0008379662 | 0.8403596 | 0.2332235 | 0.225599
12.39748 | 0.001576721 | 0.6529141 | 0.878513 | 0.5729847 | 0.001510098 | 0.0008652629 | 0.8404991 | 0.2335396 | 0.225599
12.784 | 0.001625879 | 0.6536896 | 0.8792886 | 0.5737248 | 0.001557275 | 0.0008934472 | 0.8406383 | 0.2338557 | 0.225599
13.18257 | 0.001676569 | 0.6544652 | 0.8800642 | 0.5744658 | 0.001605923 | 0.0009225479 | 0.8407772 | 0.2341719 | 0.225599
13.59356 | 0.00172884 | 0.6552408 | 0.8808397 | 0.5752075 | 0.001656089 | 0.0009525948 | 0.8409158 | 0.234488 | 0.225599
14.01737 | 0.001782741 | 0.6560163 | 0.8816153 | 0.5759498 | 0.00170782 | 0.0009836186 | 0.8410542 | 0.2348042 | 0.225599
14.4544 | 0.001838322 | 0.6567919 | 0.8823909 | 0.5768084 | 0.001760811 | 0.001015651 | 0.8411918 | 0.2351203 | 0.225599
14.90505 | 0.001895635 | 0.6575675 | 0.8831664 | 0.5775236 | 0.001815899 | 0.001048725 | 0.8413299 | 0.2354365 | 0.225599
15.36975 | 0.001954736 | 0.658343 | 0.883942 | 0.5782441 | 0.001872693 | 0.001082874 | 0.8414675 | 0.2357528 | 0.225599
15.84893 | 0.002015679 | 0.6591186 | 0.8847176 | 0.5789693 | 0.001931247 | 0.001118133 | 0.8416049 | 0.2360691 | 0.225599
16.34306 | 0.002078523 | 0.6598941 | 0.8854931 | 0.5796989 | 0.001991616 | 0.001154538 | 0.841742 | 0.2363853 | 0.225599
16.85259 | 0.002143326 | 0.6606697 | 0.8862687 | 0.5804323 | 0.002053859 | 0.001192126 | 0.8418788 | 0.2367016 | 0.225599
17.37801 | 0.002210149 | 0.6614453 | 0.8870442 | 0.5811689 | 0.002118035 | 0.001230936 | 0.8420153 | 0.2370179 | 0.225599
17.91981 | 0.002279055 | 0.6622208 | 0.8878198 | 0.5819081 | 0.002184206 | 0.001271007 | 0.8421516 | 0.2373342 | 0.225599
18.4785 | 0.00235011 | 0.6629964 | 0.8885954 | 0.5826493 | 0.002252436 | 0.00131238 | 0.8422876 | 0.2376505 | 0.225599
19.05461 | 0.00242338 | 0.663772 | 0.8893709 | 0.5834721 | 0.002322473 | 0.001355098 | 0.8424232 | 0.2379668 | 0.225599
19.64868 | 0.002498934 | 0.6645475 | 0.8901465 | 0.5841814 | 0.002395154 | 0.001399204 | 0.8425588 | 0.2382832 | 0.225599
20.26127 | 0.002576844 | 0.6653231 | 0.8909221 | 0.584903 | 0.002470056 | 0.001444743 | 0.8426941 | 0.2385996 | 0.225599
20.89296 | 0.002657183 | 0.6660987 | 0.8916976 | 0.5856343 | 0.002547259 | 0.001491762 | 0.8428291 | 0.238916 | 0.225599
21.54435 | 0.002740027 | 0.6668742 | 0.8924732 | 0.5863724 | 0.002626843 | 0.001540308 | 0.8429638 | 0.2392324 | 0.225599
22.21604 | 0.002825453 | 0.6676498 | 0.8932488 | 0.5871712 | 0.002708633 | 0.001590432 | 0.8430982 | 0.2395489 | 0.225599
22.90868 | 0.002913543 | 0.6684254 | 0.8940243 | 0.5878714 | 0.00279344 | 0.001642184 | 0.8432325 | 0.2398653 | 0.225599
23.62291 | 0.00300438 | 0.6692009 | 0.8947999 | 0.5886218 | 0.002880655 | 0.001695617 | 0.8433664 | 0.2401818 | 0.225599
24.3594 | 0.003098048 | 0.6699765 | 0.8955754 | 0.5893921 | 0.002970493 | 0.001750785 | 0.8435001 | 0.2404983 | 0.225599
25.11886 | 0.003194637 | 0.670752 | 0.896351 | 0.5900681 | 0.003063622 | 0.001807746 | 0.8436336 | 0.2408148 | 0.225599
25.902 | 0.003294237 | 0.6715276 | 0.8971266 | 0.5908363 | 0.003159177 | 0.001866556 | 0.8437668 | 0.2411313 | 0.225599
26.70956 | 0.003396942 | 0.6723032 | 0.8979021 | 0.5915822 | 0.003257835 | 0.001927277 | 0.8438998 | 0.2414478 | 0.225599
27.54229 | 0.003502849 | 0.6730787 | 0.8986777 | 0.5923222 | 0.003359607 | 0.00198997 | 0.8440325 | 0.2417644 | 0.225599
28.40098 | 0.003612059 | 0.6738543 | 0.8994533 | 0.5930516 | 0.00346462 | 0.002054699 | 0.8441649 | 0.2420809 | 0.225599
29.28645 | 0.003724673 | 0.6746299 | 0.9002288 | 0.5937548 | 0.003573073 | 0.002121529 | 0.844297 | 0.2423975 | 0.225599
30.19952 | 0.003840798 | 0.6754054 | 0.9010044 | 0.5945688 | 0.003684233 | 0.00219053 | 0.8444291 | 0.2427141 | 0.225599
31.14106 | 0.003960544 | 0.676181 | 0.90178 | 0.5952786 | 0.003799517 | 0.002261771 | 0.8445608 | 0.2430307 | 0.225599
32.11195 | 0.004084023 | 0.6769566 | 0.9025555 | 0.5960523 | 0.003917988 | 0.002335326 | 0.8446923 | 0.2433473 | 0.225599
33.11311 | 0.004211351 | 0.6777321 | 0.9033311 | 0.5967902 | 0.004040395 | 0.002411268 | 0.8448235 | 0.243664 | 0.225599
34.14549 | 0.00434265 | 0.6785077 | 0.9041066 | 0.5975148 | 0.004166719 | 0.002489676 | 0.8449545 | 0.2439806 | 0.225599
35.21005 | 0.004478042 | 0.6792832 | 0.9048822 | 0.5982882 | 0.004296642 | 0.00257063 | 0.8450853 | 0.2442973 | 0.225599
36.30781 | 0.004617655 | 0.6800588 | 0.9056578 | 0.5990279 | 0.004430865 | 0.002654211 | 0.8452157 | 0.244614 | 0.225599
37.43978 | 0.004761621 | 0.6808344 | 0.9064333 | 0.5997619 | 0.004569323 | 0.002740506 | 0.845346 | 0.2449307 | 0.225599
38.60705 | 0.004910075 | 0.6816099 | 0.9072089 | 0.600564 | 0.004711574 | 0.002829602 | 0.845476 | 0.2452474 | 0.225599
39.81072 | 0.005063158 | 0.6823855 | 0.9079845 | 0.6012907 | 0.004858864 | 0.00292159 | 0.8456058 | 0.2455641 | 0.225599
41.05191 | 0.005221013 | 0.6831611 | 0.90876 | 0.6019922 | 0.005010967 | 0.003016563 | 0.8457353 | 0.2458809 | 0.225599
42.33179 | 0.00538379 | 0.6839366 | 0.9095356 | 0.6027624 | 0.005167241 | 0.003114618 | 0.8458646 | 0.2461977 | 0.225599
43.65158 | 0.005551642 | 0.6847122 | 0.9103112 | 0.6035053 | 0.00532863 | 0.003215856 | 0.8459937 | 0.2465145 | 0.225599
45.01252 | 0.005724727 | 0.6854878 | 0.9110867 | 0.6042528 | 0.005495018 | 0.00332038 | 0.8461225 | 0.2468313 | 0.225599
46.41589 | 0.005903209 | 0.6862633 | 0.9118623 | 0.6049976 | 0.005666625 | 0.003428295 | 0.846251 | 0.2471481 | 0.225599
47.86301 | 0.006087255 | 0.6870389 | 0.9126379 | 0.6057427 | 0.005843589 | 0.003539712 | 0.8463794 | 0.2474649 | 0.225599
49.35525 | 0.006277039 | 0.6878145 | 0.9134134 | 0.6064882 | 0.006026076 | 0.003654744 | 0.8465075 | 0.2477818 | 0.225599
50.89401 | 0.00647274 | 0.68859 | 0.914189 | 0.6072363 | 0.006214233 | 0.003773508 | 0.8466354 | 0.2480986 | 0.225599
52.48075 | 0.006674542 | 0.6893656 | 0.9149645 | 0.6079807 | 0.006408305 | 0.003896125 | 0.846763 | 0.2484155 | 0.225599
54.11695 | 0.006882636 | 0.6901411 | 0.9157401 | 0.6087239 | 0.006608449 | 0.004022721 | 0.8468904 | 0.2487324 | 0.225599
55.80417 | 0.007097218 | 0.6909167 | 0.9165157 | 0.6094658 | 0.00681486 | 0.004153424 | 0.8470176 | 0.2490493 | 0.225599
57.54399 | 0.00731849 | 0.6916923 | 0.9172912 | 0.6102063 | 0.007027732 | 0.004288366 | 0.8471445 | 0.2493662 | 0.225599
59.33806 | 0.00754666 | 0.6924678 | 0.9180668 | 0.6109459 | 0.007247264 | 0.004427686 | 0.8472712 | 0.2496832 | 0.225599
61.18806 | 0.007781945 | 0.6932434 | 0.9188424 | 0.6116858 | 0.007473649 | 0.004571525 | 0.8473976 | 0.2500001 | 0.225599
63.09573 | 0.008024564 | 0.694019 | 0.9196179 | 0.612459 | 0.007706687 | 0.00472003 | 0.8475239 | 0.2503171 | 0.225599
65.06289 | 0.008274749 | 0.6947945 | 0.9203935 | 0.6132051 | 0.007947343 | 0.004873351 | 0.8476499 | 0.2506341 | 0.225599
67.09137 | 0.008532733 | 0.6955701 | 0.9211691 | 0.6139229 | 0.008195891 | 0.005031645 | 0.8477757 | 0.2509511 | 0.225599
69.1831 | 0.00879876 | 0.6963457 | 0.9219446 | 0.6146766 | 0.008451716 | 0.005195072 | 0.8479012 | 0.2512681 | 0.225599
71.34004 | 0.009073081 | 0.6971212 | 0.9227202 | 0.6154411 | 0.008715374 | 0.0053638 | 0.8480266 | 0.2515851 | 0.225599
73.56423 | 0.009355955 | 0.6978968 | 0.9234958 | 0.6161885 | 0.008987507 | 0.005537999 | 0.8481517 | 0.2519022 | 0.225599
75.85776 | 0.009647648 | 0.6986724 | 0.9242713 | 0.6169535 | 0.009267873 | 0.005717846 | 0.8482765 | 0.2522192 | 0.225599
78.2228 | 0.009948436 | 0.6994479 | 0.9250469 | 0.6176864 | 0.009557479 | 0.005903525 | 0.8484012 | 0.2525363 | 0.225599
80.66157 | 0.0102586 | 0.7002235 | 0.9258224 | 0.6184284 | 0.009855991 | 0.006095225 | 0.8485256 | 0.2528534 | 0.225599
83.17638 | 0.01057844 | 0.700999 | 0.926598 | 0.619169 | 0.01016385 | 0.00629314 | 0.8486498 | 0.2531705 | 0.225599
85.76959 | 0.01090824 | 0.7017746 | 0.9273736 | 0.6199201 | 0.01048114 | 0.006497472 | 0.8487737 | 0.2534877 | 0.225599
88.44365 | 0.01124833 | 0.7025502 | 0.9281491 | 0.6206827 | 0.01080814 | 0.006708427 | 0.8488975 | 0.2538048 | 0.225599
91.20108 | 0.01159902 | 0.7033257 | 0.9289247 | 0.6213936 | 0.01114627 | 0.006926222 | 0.849021 | 0.2541219 | 0.225599
94.04449 | 0.01196065 | 0.7041013 | 0.9297003 | 0.6221606 | 0.01149394 | 0.007151077 | 0.8491443 | 0.2544391 | 0.225599
96.97654 | 0.01233355 | 0.7048769 | 0.9304758 | 0.6229053 | 0.01185288 | 0.00738322 | 0.8492674 | 0.2547563 | 0.225599
100 | 0.01271808 | 0.7056524 | 0.9312514 | 0.6236666 | 0.0122227 | 0.007622889 | 0.8493902 | 0.2550735 | 0.225599
103.1177 | 0.01311459 | 0.706428 | 0.932027 | 0.624405 | 0.01260452 | 0.007870325 | 0.8495129 | 0.2553907 | 0.225599
106.3327 | 0.01352347 | 0.7072036 | 0.9328025 | 0.6251472 | 0.01299819 | 0.008125781 | 0.8496353 | 0.2557079 | 0.225599
109.6478 | 0.01394509 | 0.7079791 | 0.9335781 | 0.6259023 | 0.01340387 | 0.008389516 | 0.8497575 | 0.2560252 | 0.225599
113.0663 | 0.01437986 | 0.7087547 | 0.9343537 | 0.6266433 | 0.01382253 | 0.008661798 | 0.8498794 | 0.2563424 | 0.225599
116.5914 | 0.01482819 | 0.7095303 | 0.9351292 | 0.6273841 | 0.01425427 | 0.008942905 | 0.8500012 | 0.2566597 | 0.225599
120.2264 | 0.01529049 | 0.7103058 | 0.9359048 | 0.6281242 | 0.01469951 | 0.00923312 | 0.8501227 | 0.256977 | 0.225599
123.9748 | 0.01576721 | 0.7110814 | 0.9366804 | 0.6288787 | 0.01515831 | 0.009532739 | 0.8502441 | 0.2572943 | 0.225599
127.84 | 0.01625879 | 0.7118569 | 0.9374559 | 0.6296246 | 0.01563164 | 0.009842067 | 0.8503652 | 0.2576116 | 0.225599
131.8257 | 0.01676569 | 0.7126325 | 0.9382315 | 0.630369 | 0.01611979 | 0.01016142 | 0.8504861 | 0.2579289 | 0.225599
135.9356 | 0.0172884 | 0.7134081 | 0.939007 | 0.6311093 | 0.01662329 | 0.01049111 | 0.8506067 | 0.2582463 | 0.225599
140.1737 | 0.01782741 | 0.7141836 | 0.9397826 | 0.6318684 | 0.01714201 | 0.01083149 | 0.8507272 | 0.2585636 | 0.225599
144.544 | 0.01838322 | 0.7149592 | 0.9405582 | 0.6326141 | 0.01767729 | 0.0111829 | 0.8508474 | 0.258881 | 0.225599
149.0505 | 0.01895635 | 0.7157348 | 0.9413337 | 0.6333603 | 0.01822926 | 0.01154569 | 0.8509675 | 0.2591984 | 0.225599
153.6975 | 0.01954736 | 0.7165103 | 0.9421093 | 0.6341069 | 0.01879846 | 0.01192023 | 0.8510873 | 0.2595158 | 0.225599
158.4893 | 0.02015679 | 0.7172859 | 0.9428849 | 0.6348561 | 0.01938535 | 0.01230691 | 0.8512069 | 0.2598332 | 0.225599
163.4306 | 0.02078523 | 0.7180615 | 0.9436604 | 0.6356016 | 0.01999068 | 0.01270611 | 0.8513263 | 0.2601506 | 0.225599
168.5259 | 0.02143326 | 0.718837 | 0.944436 | 0.6363476 | 0.02061489 | 0.01311824 | 0.8514455 | 0.2604681 | 0.225599
173.7801 | 0.02210149 | 0.7196126 | 0.9452116 | 0.6370943 | 0.02125857 | 0.01354371 | 0.8515645 | 0.2607855 | 0.225599
179.1981 | 0.02279055 | 0.7203882 | 0.9459871 | 0.6378404 | 0.02192237 | 0.01398297 | 0.8516832 | 0.261103 | 0.225599
184.785 | 0.0235011 | 0.7211637 | 0.9467627 | 0.6385855 | 0.02260692 | 0.01443645 | 0.8518018 | 0.2614205 | 0.225599
190.5461 | 0.0242338 | 0.7219393 | 0.9475383 | 0.6393291 | 0.02331292 | 0.01490462 | 0.8519201 | 0.261738 | 0.225599
196.4868 | 0.02498934 | 0.7227149 | 0.9483138 | 0.6400831 | 0.02404056 | 0.01538795 | 0.8520383 | 0.2620555 | 0.225599
202.6127 | 0.02576844 | 0.7234904 | 0.9490894 | 0.6408304 | 0.02479117 | 0.01588694 | 0.8521562 | 0.2623731 | 0.225599
208.9296 | 0.02657183 | 0.724266 | 0.949865 | 0.6415777 | 0.02556522 | 0.01640207 | 0.8522739 | 0.2626906 | 0.225599
215.4435 | 0.02740027 | 0.7250416 | 0.9506405 | 0.6423249 | 0.02636344 | 0.01693389 | 0.8523914 | 0.2630082 | 0.225599
222.1604 | 0.02825453 | 0.7258171 | 0.9514161 | 0.6430723 | 0.02718657 | 0.01748293 | 0.8525088 | 0.2633257 | 0.225599
229.0868 | 0.02913543 | 0.7265927 | 0.9521917 | 0.6438196 | 0.0280354 | 0.01804974 | 0.8526259 | 0.2636433 | 0.225599
236.2291 | 0.0300438 | 0.7273682 | 0.9529672 | 0.644567 | 0.02891074 | 0.01863491 | 0.8527428 | 0.2639609 | 0.225599
243.594 | 0.03098048 | 0.7281438 | 0.9537428 | 0.6453216 | 0.02981306 | 0.01923901 | 0.8528595 | 0.2642785 | 0.225599
251.1886 | 0.03194637 | 0.7289194 | 0.9545183 | 0.6460682 | 0.03074393 | 0.01986268 | 0.852976 | 0.2645961 | 0.225599
259.02 | 0.03294237 | 0.7296949 | 0.9552939 | 0.6468149 | 0.03170386 | 0.02050653 | 0.8530923 | 0.2649138 | 0.225599
267.0956 | 0.03396942 | 0.7304705 | 0.9560695 | 0.6475616 | 0.03269376 | 0.02117122 | 0.8532083 | 0.2652314 | 0.225599
275.4229 | 0.03502849 | 0.7312461 | 0.956845 | 0.6483085 | 0.03371455 | 0.02185743 | 0.8533242 | 0.2655491 | 0.225599
284.0098 | 0.03612059 | 0.7320216 | 0.9576206 | 0.6490555 | 0.03476721 | 0.02256585 | 0.8534399 | 0.2658668 | 0.225599
292.8645 | 0.03724673 | 0.7327972 | 0.9583962 | 0.6498026 | 0.03585273 | 0.0232972 | 0.8535554 | 0.2661845 | 0.225599
301.9952 | 0.03840798 | 0.7335728 | 0.9591717 | 0.6505497 | 0.03697214 | 0.02405221 | 0.8536707 | 0.2665022 | 0.225599
311.4106 | 0.03960544 | 0.7343483 | 0.9599473 | 0.651297 | 0.03812649 | 0.02483166 | 0.8537858 | 0.2668199 | 0.225599
321.1195 | 0.04084023 | 0.7351239 | 0.9607229 | 0.6520443 | 0.03931687 | 0.02563634 | 0.8539006 | 0.2671377 | 0.225599
331.1311 | 0.04211351 | 0.7358995 | 0.9614984 | 0.6527917 | 0.04054441 | 0.02646706 | 0.8540153 | 0.2674554 | 0.225599
341.4549 | 0.0434265 | 0.736675 | 0.962274 | 0.6535391 | 0.04181028 | 0.02732465 | 0.8541298 | 0.2677732 | 0.225599
352.1005 | 0.04478042 | 0.7374506 | 0.9630496 | 0.6542866 | 0.04311566 | 0.02821 | 0.8542441 | 0.268091 | 0.225599
363.0781 | 0.04617655 | 0.7382262 | 0.9638251 | 0.6550342 | 0.04446179 | 0.02912399 | 0.8543582 | 0.2684087 | 0.225599
374.3978 | 0.04761621 | 0.7390017 | 0.9646007 | 0.6557819 | 0.04584993 | 0.03006756 | 0.8544721 | 0.2687265 | 0.225599
386.0705 | 0.04910075 | 0.7397773 | 0.9653763 | 0.6565295 | 0.04728142 | 0.03104165 | 0.8545858 | 0.2690444 | 0.225599
398.1072 | 0.05063158 | 0.7405529 | 0.9661518 | 0.6572773 | 0.04875759 | 0.03204726 | 0.8546993 | 0.2693622 | 0.225599
410.5191 | 0.05221013 | 0.7413284 | 0.9669274 | 0.6580251 | 0.05027984 | 0.0330854 | 0.8548126 | 0.26968 | 0.225599
423.3179 | 0.0538379 | 0.742104 | 0.967703 | 0.6587729 | 0.05184962 | 0.03415712 | 0.8549257 | 0.2699979 | 0.225599
436.5158 | 0.05551642 | 0.7428796 | 0.9684785 | 0.6595208 | 0.05346839 | 0.03526352 | 0.8550386 | 0.2703158 | 0.225599
450.1252 | 0.05724727 | 0.7436551 | 0.9692541 | 0.6602687 | 0.0551377 | 0.0364057 | 0.8551514 | 0.2706337 | 0.225599
464.1589 | 0.05903209 | 0.7444307 | 0.9700297 | 0.6610167 | 0.05685912 | 0.03758483 | 0.8552639 | 0.2709516 | 0.225599
478.6301 | 0.06087255 | 0.7452063 | 0.9708052 | 0.6617647 | 0.05863427 | 0.03880209 | 0.8553762 | 0.2712695 | 0.225599
493.5525 | 0.06277039 | 0.7459818 | 0.9715808 | 0.6625127 | 0.06046484 | 0.04005873 | 0.8554884 | 0.2715874 | 0.225599
508.9401 | 0.0647274 | 0.7467574 | 0.9723564 | 0.6632608 | 0.06235256 | 0.04135601 | 0.8556004 | 0.2719053 | 0.225599
524.8075 | 0.06674542 | 0.747533 | 0.9731319 | 0.6640089 | 0.0642992 | 0.04269524 | 0.8557121 | 0.2722233 | 0.225599
541.1695 | 0.06882636 | 0.7483085 | 0.9739075 | 0.6647571 | 0.06630661 | 0.04407779 | 0.8558237 | 0.2725412 | 0.225599
558.0417 | 0.07097218 | 0.7490841 | 0.9746831 | 0.6655053 | 0.06837669 | 0.04550504 | 0.8559351 | 0.2728592 | 0.225599
575.4399 | 0.0731849 | 0.7498597 | 0.9754586 | 0.6662535 | 0.07051138 | 0.04697845 | 0.8560463 | 0.2731772 | 0.225599
593.3806 | 0.0754666 | 0.7506352 | 0.9762342 | 0.6670017 | 0.07271271 | 0.0484995 | 0.8561573 | 0.2734952 | 0.225599
611.8806 | 0.07781945 | 0.7514108 | 0.9770098 | 0.66775 | 0.07498276 | 0.05006974 | 0.8562681 | 0.2738132 | 0.225599
630.9573 | 0.08024564 | 0.7521864 | 0.9777853 | 0.6684956 | 0.07732399 | 0.05169075 | 0.8563787 | 0.2741313 | 0.225599
650.6289 | 0.08274749 | 0.7529619 | 0.9785609 | 0.6692447 | 0.0797379 | 0.05336416 | 0.8564892 | 0.2744493 | 0.225599
670.9137 | 0.08532733 | 0.7537375 | 0.9793365 | 0.6699934 | 0.08222721 | 0.05509168 | 0.8565994 | 0.2747674 | 0.225599
691.831 | 0.0879876 | 0.7545131 | 0.980112 | 0.6707423 | 0.0847942 | 0.05687505 | 0.8567095 | 0.2750854 | 0.225599
713.4004 | 0.09073081 | 0.7552886 | 0.9808876 | 0.6714911 | 0.08744134 | 0.05871608 | 0.8568194 | 0.2754035 | 0.225599
735.6423 | 0.09355955 | 0.7560642 | 0.9816632 | 0.6722399 | 0.09017111 | 0.06061662 | 0.8569291 | 0.2757216 | 0.225599
758.5776 | 0.09647648 | 0.7568398 | 0.9824387 | 0.6729885 | 0.09298613 | 0.06257859 | 0.8570386 | 0.2760397 | 0.225599
782.228 | 0.09948436 | 0.7576153 | 0.9832143 | 0.6737371 | 0.09588902 | 0.06460399 | 0.8571479 | 0.2763578 | 0.225599
806.6157 | 0.102586 | 0.7583909 | 0.9839899 | 0.6744857 | 0.09888254 | 0.06669485 | 0.8572571 | 0.276676 | 0.225599
831.7638 | 0.1057844 | 0.7591665 | 0.9847654 | 0.6752337 | 0.1019696 | 0.0688533 | 0.857366 | 0.2769941 | 0.225599
857.6959 | 0.1090824 | 0.759942 | 0.985541 | 0.6759826 | 0.1051529 | 0.07108151 | 0.8574748 | 0.2773123 | 0.225599
884.4365 | 0.1124833 | 0.7607176 | 0.9863166 | 0.6767315 | 0.1084355 | 0.07338173 | 0.8575834 | 0.2776304 | 0.225599
912.0108 | 0.1159902 | 0.7614932 | 0.9870921 | 0.6774789 | 0.1118209 | 0.0757563 | 0.8576918 | 0.2779486 | 0.225599
940.4449 | 0.1196065 | 0.7622687 | 0.9878677 | 0.6782288 | 0.1153115 | 0.0782076 | 0.8578001 | 0.2782668 | 0.225599
969.7654 | 0.1233355 | 0.7630443 | 0.9886433 | 0.6789776 | 0.1189113 | 0.08073812 | 0.8579081 | 0.278585 | 0.225599
1000 | 0.1271808 | 0.7638199 | 0.9894188 | 0.6797267 | 0.1226234 | 0.08335042 | 0.858016 | 0.2789032 | 0.225599
1031.177 | 0.1311459 | 0.7645954 | 0.9901944 | 0.6804759 | 0.1264514 | 0.08604713 | 0.8581237 | 0.2792215 | 0.225599
1063.327 | 0.1352347 | 0.765371 | 0.99097 | 0.6812249 | 0.1303989 | 0.08883097 | 0.8582312 | 0.2795397 | 0.225599
1096.478 | 0.1394509 | 0.7661466 | 0.9917455 | 0.6819725 | 0.1344699 | 0.09170477 | 0.8583385 | 0.279858 | 0.225599
1130.663 | 0.1437986 | 0.7669221 | 0.9925211 | 0.6827213 | 0.1386677 | 0.09467142 | 0.8584457 | 0.2801762 | 0.225599
1165.914 | 0.1482819 | 0.7676977 | 0.9932967 | 0.6834702 | 0.1429966 | 0.09773392 | 0.8585526 | 0.2804945 | 0.225599
1202.264 | 0.1529049 | 0.7684733 | 0.9940722 | 0.6842191 | 0.1474606 | 0.1008954 | 0.8586594 | 0.2808128 | 0.225599
1239.748 | 0.1576721 | 0.7692488 | 0.9948478 | 0.684968 | 0.1520639 | 0.1041589 | 0.858766 | 0.2811311 | 0.225599
1278.4 | 0.1625879 | 0.7700244 | 0.9956234 | 0.6857169 | 0.156811 | 0.1075279 | 0.8588725 | 0.2814495 | 0.225599
1318.257 | 0.1676569 | 0.7708 | 0.9963989 | 0.6864658 | 0.1617062 | 0.1110058 | 0.8589787 | 0.2817678 | 0.225599
1359.356 | 0.172884 | 0.7715755 | 0.9971745 | 0.6872148 | 0.1667542 | 0.114596 | 0.8590848 | 0.2820861 | 0.225599
1401.737 | 0.1782741 | 0.7723511 | 0.9979501 | 0.6879638 | 0.1719598 | 0.1183021 | 0.8591907 | 0.2824045 | 0.225599
1445.44 | 0.1838322 | 0.7731267 | 0.9987256 | 0.6887128 | 0.1773279 | 0.122128 | 0.8592965 | 0.2827229 | 0.225599
1490.505 | 0.1895635 | 0.7739022 | 0.9995012 | 0.6894619 | 0.1828635 | 0.1260774 | 0.859402 | 0.2830412 | 0.225599
1536.975 | 0.1954736 | 0.7746778 | 1.000277 | 0.6902109 | 0.1885719 | 0.1301544 | 0.8595074 | 0.2833596 | 0.225599
1584.893 | 0.2015679 | 0.7754534 | 1.001052 | 0.69096 | 0.1944585 | 0.1343631 | 0.8596126 | 0.283678 | 0.225599
1634.306 | 0.2078523 | 0.776229 | 1.001828 | 0.6917092 | 0.2005289 | 0.1387077 | 0.8597177 | 0.2839965 | 0.225599
1685.259 | 0.2143326 | 0.7770045 | 1.002603 | 0.6924583 | 0.2067887 | 0.1431926 | 0.8598226 | 0.2843149 | 0.225599
1737.801 | 0.2210149 | 0.7777801 | 1.003379 | 0.6932076 | 0.2132439 | 0.1478223 | 0.8599272 | 0.2846333 | 0.225599
1791.981 | 0.2279055 | 0.7785557 | 1.004155 | 0.6939569 | 0.2199006 | 0.1526016 | 0.8600318 | 0.2849518 | 0.225599
1847.85 | 0.235011 | 0.7793312 | 1.00493 | 0.6947062 | 0.2267651 | 0.1575351 | 0.8601361 | 0.2852703 | 0.225599
1905.461 | 0.242338 | 0.7801068 | 1.005706 | 0.6954555 | 0.2338439 | 0.162628 | 0.8602403 | 0.2855887 | 0.225599
1964.868 | 0.2498934 | 0.7808824 | 1.006481 | 0.6962049 | 0.2411435 | 0.1678853 | 0.8603443 | 0.2859072 | 0.225599
2026.127 | 0.2576844 | 0.7816579 | 1.007257 | 0.6969543 | 0.2486711 | 0.1733124 | 0.8604481 | 0.2862257 | 0.225599
2089.296 | 0.2657183 | 0.7824335 | 1.008032 | 0.6977035 | 0.2564336 | 0.1789147 | 0.8605518 | 0.2865442 | 0.225599
2154.435 | 0.2740027 | 0.7832091 | 1.008808 | 0.6984527 | 0.2644386 | 0.1846978 | 0.8606553 | 0.2868628 | 0.225599
2221.604 | 0.2825453 | 0.7839846 | 1.009584 | 0.6992024 | 0.2726931 | 0.1906677 | 0.8607586 | 0.2871813 | 0.225599
2290.868 | 0.2913543 | 0.7847602 | 1.010359 | 0.6999519 | 0.2812054 | 0.1968303 | 0.8608618 | 0.2874999 | 0.225599
2362.291 | 0.300438 | 0.7855358 | 1.011135 | 0.7007014 | 0.2899834 | 0.2031918 | 0.8609648 | 0.2878184 | 0.225599
2435.94 | 0.3098048 | 0.7863114 | 1.01191 | 0.7014509 | 0.2990354 | 0.2097587 | 0.8610676 | 0.288137 | 0.225599
2511.886 | 0.3194637 | 0.7870869 | 1.012686 | 0.7022005 | 0.30837 | 0.2165375 | 0.8611703 | 0.2884556 | 0.225599
2590.2 | 0.3294237 | 0.7878625 | 1.013461 | 0.70295 | 0.3179959 | 0.2235352 | 0.8612728 | 0.2887742 | 0.225599
2670.956 | 0.3396942 | 0.7886381 | 1.014237 | 0.7036998 | 0.3279222 | 0.2307588 | 0.8613751 | 0.2890928 | 0.225599
2754.229 | 0.3502849 | 0.7894136 | 1.015013 | 0.7044494 | 0.3381583 | 0.2382154 | 0.8614773 | 0.2894114 | 0.225599
2840.098 | 0.3612059 | 0.7901892 | 1.015788 | 0.7051987 | 0.3487142 | 0.2459128 | 0.8615792 | 0.2897301 | 0.225599
2928.645 | 0.3724673 | 0.7909648 | 1.016564 | 0.7059484 | 0.3595993 | 0.2538586 | 0.8616811 | 0.2900487 | 0.225599
3019.952 | 0.3840798 | 0.7917403 | 1.017339 | 0.7066981 | 0.3708243 | 0.2620608 | 0.8617827 | 0.2903674 | 0.225599
3114.106 | 0.3960544 | 0.7925159 | 1.018115 | 0.7074478 | 0.3823995 | 0.2705277 | 0.8618842 | 0.290686 | 0.225599
3211.195 | 0.4084023 | 0.7932915 | 1.01889 | 0.7081975 | 0.3943361 | 0.2792678 | 0.8619856 | 0.2910047 | 0.225599
3311.311 | 0.4211351 | 0.7940671 | 1.019666 | 0.7089472 | 0.4066453 | 0.28829 | 0.8620867 | 0.2913234 | 0.225599
3414.549 | 0.434265 | 0.7948426 | 1.020442 | 0.709697 | 0.4193386 | 0.2976033 | 0.8621877 | 0.2916421 | 0.225599
3521.005 | 0.4478042 | 0.7956182 | 1.021217 | 0.7104467 | 0.4324281 | 0.3072172 | 0.8622886 | 0.2919608 | 0.225599
3630.781 | 0.4617655 | 0.7963938 | 1.021993 | 0.7111965 | 0.4459262 | 0.3171412 | 0.8623893 | 0.2922795 | 0.225599
3743.978 | 0.4761621 | 0.7971693 | 1.022768 | 0.7119463 | 0.4598457 | 0.3273854 | 0.8624898 | 0.2925983 | 0.225599
3860.705 | 0.4910075 | 0.7979449 | 1.023544 | 0.712696 | 0.4741996 | 0.3379602 | 0.8625901 | 0.292917 | 0.225599
3981.072 | 0.5063158 | 0.7987205 | 1.024319 | 0.7134463 | 0.4890012 | 0.3488761 | 0.8626903 | 0.2932358 | 0.225599
4105.191 | 0.5221013 | 0.7994961 | 1.025095 | 0.7141962 | 0.504265 | 0.3601442 | 0.8627904 | 0.2935546 | 0.225599
4233.179 | 0.538379 | 0.8002716 | 1.025871 | 0.7149462 | 0.5200053 | 0.3717758 | 0.8628902 | 0.2938734 | 0.225599
4365.158 | 0.5551642 | 0.8010472 | 1.026646 | 0.7156961 | 0.5362369 | 0.3837826 | 0.86299 | 0.2941921 | 0.225599
4501.252 | 0.5724727 | 0.8018228 | 1.027422 | 0.716446 | 0.5529751 | 0.3961768 | 0.8630895 | 0.294511 | 0.225599
4641.589 | 0.5903209 | 0.8025983 | 1.028197 | 0.7171962 | 0.5702355 | 0.4089708 | 0.8631889 | 0.2948298 | 0.225599
4786.301 | 0.6087255 | 0.8033739 | 1.028973 | 0.7179463 | 0.5880348 | 0.4221774 | 0.8632881 | 0.2951486 | 0.225599
4935.525 | 0.6277039 | 0.8041495 | 1.029748 | 0.7186964 | 0.6063896 | 0.43581 | 0.8633872 | 0.2954674 | 0.225599
5089.401 | 0.647274 | 0.8049251 | 1.030524 | 0.7194465 | 0.6253173 | 0.4498824 | 0.8634861 | 0.2957863 | 0.225599
5248.075 | 0.6674542 | 0.8057006 | 1.0313 | 0.7201966 | 0.6448358 | 0.4644086 | 0.8635849 | 0.2961052 | 0.225599
5411.695 | 0.6882636 | 0.8064762 | 1.032075 | 0.7209468 | 0.6649635 | 0.4794033 | 0.8636835 | 0.296424 | 0.225599
5580.417 | 0.7097218 | 0.8072518 | 1.032851 | 0.721697 | 0.6857193 | 0.4948816 | 0.863782 | 0.2967429 | 0.225599
5754.399 | 0.731849 | 0.8080274 | 1.033626 | 0.7224472 | 0.707123 | 0.510859 | 0.8638803 | 0.2970618 | 0.225599
5933.806 | 0.754666 | 0.8088029 | 1.034402 | 0.7231974 | 0.7291947 | 0.5273518 | 0.8639784 | 0.2973807 | 0.225599
6118.806 | 0.7781945 | 0.8095785 | 1.035177 | 0.7239477 | 0.7519553 | 0.5443763 | 0.8640764 | 0.2976997 | 0.225599
6309.573 | 0.8024564 | 0.8103541 | 1.035953 | 0.724698 | 0.7754263 | 0.5619499 | 0.8641742 | 0.2980186 | 0.225599
6506.289 | 0.8274749 | 0.8111296 | 1.036729 | 0.7254483 | 0.7996299 | 0.5800901 | 0.8642719 | 0.2983375 | 0.225599
6709.137 | 0.8532733 | 0.8119052 | 1.037504 | 0.7261986 | 0.8245888 | 0.5988152 | 0.8643694 | 0.2986565 | 0.225599
6918.31 | 0.879876 | 0.8126808 | 1.03828 | 0.726949 | 0.8503267 | 0.6181441 | 0.8644667 | 0.2989754 | 0.225599
7134.004 | 0.9073081 | 0.8134564 | 1.039055 | 0.7276993 | 0.876868 | 0.6380963 | 0.864564 | 0.2992944 | 0.225599
7356.423 | 0.9355955 | 0.8142319 | 1.039831 | 0.7284497 | 0.9042376 | 0.6586916 | 0.864661 | 0.2996134 | 0.225599
7585.776 | 0.9647648 | 0.8150075 | 1.040606 | 0.7292002 | 0.9324614 | 0.679951 | 0.8647579 | 0.2999324 | 0.225599
7822.28 | 0.9948436 | 0.8157831 | 1.041382 | 0.7299506 | 0.9615661 | 0.7018958 | 0.8648547 | 0.3002514 | 0.225599
8066.157 | 1.02586 | 0.8165587 | 1.042158 | 0.7307011 | 0.9915792 | 0.724548 | 0.8649513 | 0.3005704 | 0.225599
8317.638 | 1.057844 | 0.8173342 | 1.042933 | 0.7314516 | 1.022529 | 0.7479305 | 0.8650477 | 0.3008895 | 0.225599
8576.959 | 1.090824 | 0.8181098 | 1.043709 | 0.7322021 | 1.054445 | 0.7720667 | 0.865144 | 0.3012085 | 0.225599
8844.365 | 1.124833 | 0.8188854 | 1.044484 | 0.7329527 | 1.087357 | 0.7969809 | 0.8652401 | 0.3015276 | 0.225599
9120.108 | 1.159902 | 0.819661 | 1.04526 | 0.7337032 | 1.121296 | 0.8226982 | 0.8653361 | 0.3018466 | 0.225599
9404.449 | 1.196065 | 0.8204365 | 1.046036 | 0.7344538 | 1.156294 | 0.8492445 | 0.865432 | 0.3021657 | 0.225599
9697.654 | 1.233355 | 0.8212121 | 1.046811 | 0.7352044 | 1.192384 | 0.8766464 | 0.8655276 | 0.3024848 | 0.225599
10000 | 1.271808 | 0.8219877 | 1.047587 | 0.7359551 | 1.229601 | 0.9049314 | 0.8656232 | 0.3028039 | 0.225599