## Sheet1
Source | Intensity | J_sc | V_oc | V_mpp | J_mpp | P_mpp | PCE | Area_Module | Cell_Width | Area_cell | Area_interconnects | I_sc_Module | V_oc_Module | V_mpp_Module | I_mpp_Module | P_mpp_Module | PCE_Module | eta_interp | eta_system | eta_100uA | eta_1mA | eta_10mA
IN0_4 |  |  |  | IN0_4 | IN0_4 |  | CdTe
2200 K LED | 0.3203901 | -0.1496862 | 0.7669853 | 0.6827814 | 0.1443458 | 0.09855666 | 0.3076146 | 25 | 5 | 25 | 0 | 3.742155 | 0.7669853 | 0.6827814 | -3.608646 | 2.463917 | 0.3076146 | 0.907809 | 0.2792553 | 0.889868 | 0.9051094 | 0.9099531
2700 K LED | 0.2862919 | -0.1298193 | 0.7633881 | 0.6793086 | 0.1251649 | 0.08502558 | 0.2969892 | 25 | 5 | 25 | 0 | 3.245483 | 0.7633881 | 0.6793086 | -3.129122 | 2.12564 | 0.2969892 | 0.907075 | 0.2693915 | 0.8897523 | 0.9047658 | 0.9094268
3000 K LED | 0.3270132 | -0.1484516 | 0.7667761 | 0.6825794 | 0.1431538 | 0.09771381 | 0.2988069 | 25 | 5 | 25 | 0 | 3.711289 | 0.7667761 | 0.6825794 | -3.578844 | 2.442845 | 0.2988069 | 0.9077707 | 0.2712481 | 0.8898613 | 0.9050894 | 0.9099315
3500 K LED | 0.3193305 | -0.1431197 | 0.7658521 | 0.6816873 | 0.1380058 | 0.09407677 | 0.2946063 | 25 | 5 | 25 | 0 | 3.577993 | 0.7658521 | 0.6816873 | -3.450144 | 2.351919 | 0.2946063 | 0.9075866 | 0.2673807 | 0.8898316 | 0.9050012 | 0.9098082
4000 K LED | 0.2889339 | -0.122507 | 0.7619235 | 0.6778951 | 0.1181059 | 0.08006338 | 0.2770993 | 25 | 5 | 25 | 0 | 3.062675 | 0.7619235 | 0.6778951 | -2.952646 | 2.001585 | 0.2770993 | 0.9067768 | 0.2512672 | 0.8897052 | 0.904626 | 0.9092001
LED-B4 | 0.2988714 | -0.1273036 | 0.7628937 | 0.6788315 | 0.1227363 | 0.08331727 | 0.278773 | 25 | 5 | 25 | 0 | 3.182591 | 0.7628937 | 0.6788315 | -3.068408 | 2.082932 | 0.278773 | 0.9069738 | 0.2528398 | 0.8897364 | 0.9047186 | 0.9093503
5000 K LED | 0.3221748 | -0.1381672 | 0.7649624 | 0.6808284 | 0.1332242 | 0.09070281 | 0.2815329 | 25 | 5 | 25 | 0 | 3.45418 | 0.7649624 | 0.6808284 | -3.330605 | 2.26757 | 0.2815329 | 0.9074004 | 0.2554631 | 0.8898029 | 0.9049162 | 0.9096705
5700 K LED | 0.3284678 | -0.1398881 | 0.7652751 | 0.6811302 | 0.1348856 | 0.09187469 | 0.2797068 | 25 | 5 | 25 | 0 | 3.497202 | 0.7652751 | 0.6811302 | -3.372141 | 2.296867 | 0.2797068 | 0.9074656 | 0.2538243 | 0.889813 | 0.9049461 | 0.9097189
6500 K LED | 0.3085371 | -0.1281466 | 0.7630605 | 0.6789924 | 0.1235501 | 0.08388956 | 0.2718945 | 25 | 5 | 25 | 0 | 3.203665 | 0.7630605 | 0.6789924 | -3.088752 | 2.097239 | 0.2718945 | 0.9070079 | 0.2466105 | 0.8897418 | 0.9047345 | 0.9093761
FL-2 | 0.2830166 | -0.1201161 | 0.7614256 | 0.6774146 | 0.1157978 | 0.07844315 | 0.277168 | 25 | 5 | 25 | 0 | 3.002901 | 0.7614256 | 0.6774146 | -2.894946 | 1.961079 | 0.277168 | 0.9066764 | 0.2513017 | 0.8896892 | 0.9045784 | 0.9091231
FL-7 | 0.373119 | -0.1569442 | 0.7681814 | 0.6839364 | 0.1513541 | 0.1035166 | 0.2774358 | 25 | 5 | 25 | 0 | 3.923606 | 0.7681814 | 0.6839364 | -3.783851 | 2.587914 | 0.2774358 | 0.9080283 | 0.2519195 | 0.8899065 | 0.9052237 | 0.9100766
FL-10 | 0.2931209 | -0.1214593 | 0.7617065 | 0.6776857 | 0.1170945 | 0.07935327 | 0.2707185 | 25 | 5 | 25 | 0 | 3.036483 | 0.7617065 | 0.6776857 | -2.927362 | 1.983832 | 0.2707185 | 0.906733 | 0.2454694 | 0.8896982 | 0.9046052 | 0.9091666
FL-11 | 0.282411 | -0.1255763 | 0.7625486 | 0.6784984 | 0.1210688 | 0.08214499 | 0.2908703 | 25 | 5 | 25 | 0 | 3.139408 | 0.7625486 | 0.6784984 | -3.02672 | 2.053625 | 0.2908703 | 0.9069035 | 0.2637913 | 0.8897253 | 0.9046856 | 0.9092969
AM0 | 135.3 | -37.44229 | 0.9064851 | 0.8178674 | 36.32041 | 29.70528 | 0.2195512 | 25 | 5 | 25 | 0 | 936.0571 | 0.9064851 | 0.8178674 | -908.0101 | 742.6319 | 0.2195512 | 0.9179953 | 0.201547 | 0.895236 | 0.9141574 | 0.9179953
AM1.0 | 104 | -28.36608 | 0.8994717 | 0.8110593 | 27.50924 | 22.31162 | 0.2145348 | 25 | 5 | 25 | 0 | 709.152 | 0.8994717 | 0.8110593 | -687.7309 | 557.7906 | 0.2145348 | 0.9174712 | 0.1968295 | 0.8946914 | 0.9138939 | 0.9174712
AM1.5G | 100 | -30.87475 | 0.9016126 | 0.8131374 | 29.94443 | 24.34894 | 0.2434894 | 25 | 5 | 25 | 0 | 771.8687 | 0.9016126 | 0.8131374 | -748.6108 | 608.7234 | 0.2434894 | 0.9176161 | 0.2234298 | 0.8948576 | 0.9139743 | 0.9176161