## Sheet1
Source | Intensity | J_sc | V_oc | V_mpp | J_mpp | P_mpp | PCE | Area_Module | Cell_Width | Area_cell | Area_interconnects | I_sc_Module | V_oc_Module | V_mpp_Module | I_mpp_Module | P_mpp_Module | PCE_Module | eta_interp | eta_system | eta_100uA | eta_1mA | eta_10mA
PER_159 |  |  |  | PER_159 | PER_159 |  | PER_159
2200 K LED | 0.3203901 | -0.1174147 | 0.9366939 | 0.8472153 | 0.1140151 | 0.09659534 | 0.3014929 | 25 | 5 | 25 | 0 | 2.935367 | 0.9366939 | 0.8472153 | -2.850378 | 2.414884 | 0.3014929 | 0.9166775 | 0.2763717 | 0.8975834 | 0.9152935 | 0.9183358
2700 K LED | 0.2862919 | -0.1029395 | 0.9333702 | 0.8439857 | 0.09994793 | 0.08435462 | 0.2946456 | 25 | 5 | 25 | 0 | 2.573488 | 0.9333702 | 0.8439857 | -2.498698 | 2.108866 | 0.2946456 | 0.9165997 | 0.270072 | 0.8973251 | 0.9151685 | 0.9187672
3000 K LED | 0.3270132 | -0.1167085 | 0.9365415 | 0.8470674 | 0.1133288 | 0.0959971 | 0.2935572 | 25 | 5 | 25 | 0 | 2.917712 | 0.9365415 | 0.8470674 | -2.833219 | 2.399927 | 0.2935572 | 0.9166753 | 0.2690967 | 0.8975716 | 0.9152878 | 0.9183556
3500 K LED | 0.3193305 | -0.1128525 | 0.9356928 | 0.8462427 | 0.1095813 | 0.09273242 | 0.2903964 | 25 | 5 | 25 | 0 | 2.821313 | 0.9356928 | 0.8462427 | -2.739534 | 2.31831 | 0.2903964 | 0.9166607 | 0.266195 | 0.8975056 | 0.9152559 | 0.9184657
4000 K LED | 0.2889339 | -0.09802949 | 0.9321356 | 0.8427862 | 0.09517663 | 0.08021355 | 0.277619 | 25 | 5 | 25 | 0 | 2.450737 | 0.9321356 | 0.8427862 | -2.379416 | 2.005339 | 0.277619 | 0.9165547 | 0.254453 | 0.8972291 | 0.9151221 | 0.9189274
LED-B4 | 0.2988714 | -0.101551 | 0.9330272 | 0.8436518 | 0.09859871 | 0.08318298 | 0.2783237 | 25 | 5 | 25 | 0 | 2.538775 | 0.9330272 | 0.8436518 | -2.464968 | 2.079574 | 0.2783237 | 0.9165881 | 0.2551082 | 0.8972984 | 0.9151556 | 0.9188118
5000 K LED | 0.3221748 | -0.1099333 | 0.9350307 | 0.8456002 | 0.1067443 | 0.09026299 | 0.2801677 | 25 | 5 | 25 | 0 | 2.748333 | 0.9350307 | 0.8456002 | -2.668607 | 2.256575 | 0.2801677 | 0.9166465 | 0.2568148 | 0.8974542 | 0.915231 | 0.9185515
5700 K LED | 0.3284678 | -0.1113477 | 0.9353537 | 0.8459149 | 0.1081187 | 0.09145922 | 0.2784419 | 25 | 5 | 25 | 0 | 2.783692 | 0.9353537 | 0.8459149 | -2.702968 | 2.28648 | 0.2784419 | 0.9166537 | 0.2552348 | 0.8974794 | 0.9152432 | 0.9185095
6500 K LED | 0.3085371 | -0.102927 | 0.9333672 | 0.8439827 | 0.09993581 | 0.0843441 | 0.2733677 | 25 | 5 | 25 | 0 | 2.573176 | 0.9333672 | 0.8439827 | -2.498395 | 2.108602 | 0.2733677 | 0.9165996 | 0.2505688 | 0.8973248 | 0.9151684 | 0.9187676
FL-2 | 0.2830166 | -0.09654161 | 0.9317492 | 0.8424105 | 0.09373086 | 0.07895986 | 0.2789937 | 25 | 5 | 25 | 0 | 2.41354 | 0.9317492 | 0.8424105 | -2.343272 | 1.973997 | 0.2789937 | 0.9165387 | 0.2557086 | 0.8971991 | 0.9151075 | 0.9189776
FL-7 | 0.373119 | -0.1247741 | 0.9382297 | 0.8487082 | 0.1211675 | 0.1028359 | 0.2756115 | 25 | 5 | 25 | 0 | 3.119352 | 0.9382297 | 0.8487082 | -3.029188 | 2.570897 | 0.2756115 | 0.9166923 | 0.2526509 | 0.8977028 | 0.9153522 | 0.9181364
FL-10 | 0.2931209 | -0.09775348 | 0.9320644 | 0.8427173 | 0.09490839 | 0.07998095 | 0.2728599 | 25 | 5 | 25 | 0 | 2.443837 | 0.9320644 | 0.8427173 | -2.37271 | 1.999524 | 0.2728599 | 0.9165518 | 0.2500902 | 0.8972236 | 0.9151194 | 0.9189366
FL-11 | 0.282411 | -0.1007865 | 0.9328363 | 0.8434667 | 0.09785571 | 0.08253803 | 0.2922621 | 25 | 5 | 25 | 0 | 2.519661 | 0.9328363 | 0.8434667 | -2.446393 | 2.063451 | 0.2922621 | 0.9165813 | 0.267882 | 0.8972836 | 0.9151484 | 0.9188365
AM0 | 135.3 | -22.79719 | 1.069791 | 0.9768131 | 22.22248 | 21.70721 | 0.1604376 | 25 | 5 | 25 | 0 | 569.9298 | 1.069791 | 0.9768131 | -555.5621 | 542.6803 | 0.1604376 | 0.9231142 | 0.1481023 | 0.9052567 | 0.9211531 | 0.9231142
AM1.0 | 104 | -17.1465 | 1.062595 | 0.969795 | 16.7112 | 16.20644 | 0.1558311 | 25 | 5 | 25 | 0 | 428.6626 | 1.062595 | 0.969795 | -417.7799 | 405.1609 | 0.1558311 | 0.9225516 | 0.1437622 | 0.9048825 | 0.9207503 | 0.9225516
AM1.5G | 100 | -18.32735 | 1.064278 | 0.9714358 | 17.86283 | 17.3526 | 0.173526 | 25 | 5 | 25 | 0 | 458.1838 | 1.064278 | 0.9714358 | -446.5708 | 433.8149 | 0.173526 | 0.9226831 | 0.1601095 | 0.90497 | 0.9208445 | 0.9226831